## Workorder Data
WO Number: | WO/2023/02533
Production Plan: | 600 | Performance: | 45.58 %
Process duration: | 126 | Availability: | 100 %
|  | Quality: | 100 %
Total Production: | 593
Good: | 593 | OEE: | 45.58 %
Not Good: | 0
Total Downtime: | 13 Mins 59 Secs
Management: | 13 min 59 sec
Waste: | 0 sec
Created By: | Gertraud Ottomar | Processed By: | Kristiane Constanze
Created At: | 2023-09-15 15:58:16 | Start Time: | 2023-09-19 08:59:12
Edited By: |  | End Time: | 2023-09-19 11:05:15
Edited At:
Supplier: | Ziemann and Sons | Customer: | Desjardins
Grade: | S35C | Straightness Std: | 0.20/400mm
Diameter: | 15 | size: | 14 X 3000
QTY (Kg): | 2176 | Tolerance: | (+0 , -0.04)
QTY (Coil): | 1 | Reduction Rate: | 12.89
QTY (Bundle): | 7 | Shape: | Round
|  | QTY (Kg): | 500
Remarks: |  | QTY (Pcs): | 138
|  | Chamfer: | No
|  | Color: | BIRU (INDIGO BLUE 8502)
|  | Machine: | MC-002

## Production Report
Bundle No: | 1 | Bundle No: | 2
Coil No: | 1 | Coil No: | 1
Coil Weight: | 2176 | Coil Weight: | 2176
No. Leburan: | S12303528XX-G2307151-13 | No. Leburan: | S12303528XX-G2307151-13
Area: | G | Area: | G
Dies Number: | C-14.000(80)-13-TF | Dies Number: | C-14.000(80)-13-TF
Diameter Ujung: | 13.965 | Diameter Ujung: | 13.962
Diameter Tengah: | 19.986 | Diameter Tengah: | 13.983
Diameter Ekor: | 13.964 | Diameter Ekor: | 13.964
Kelurusan Aktual: | 0.17/400 | Kelurusan Aktual: | 0.18/400
Panjang Aktual: | 3020 | Panjang Aktual: | 3020
Berat FG: | 500 | Berat FG: | 500
QTY (Pcs): | 138 | QTY (Pcs): | 138
Judgement: | GOOD | Judgement: | GOOD
Visual: | OK | Visual: | OK
Created By: | Kristiane Constanze | Created By: | Kristiane Constanze
Created At: | 2023-09-19 10:15:31 | Created At: | 2023-09-19 10:23:45
Edited By: |  | Edited By: | Kristiane Constanze
Edited At: |  | Edited At: | 2023-09-19 10:36:19
Bundle No: | 3 | Bundle No: | 4
Coil No: | 1 | Coil No: | 1
Coil Weight: | 2176 | Coil Weight: | 2176
No. Leburan: | S12303528XX-G2307151-13 | No. Leburan: | S12303528XX-G2307151-13
Area: | G | Area: | G
Dies Number: | C-14.000(80)-13-TF | Dies Number: | C-14.000(80)-13-TF
Diameter Ujung: | 13.972 | Diameter Ujung: | 13.973
Diameter Tengah: | 13.989 | Diameter Tengah: | 13.99
Diameter Ekor: | 13.973 | Diameter Ekor: | 13.97
Kelurusan Aktual: | 0.17/400 | Kelurusan Aktual: | 0.17/400
Panjang Aktual: | 3020 | Panjang Aktual: | 3020
Berat FG: | 500 | Berat FG: | 650
QTY (Pcs): | 138 | QTY (Pcs): | 179
Judgement: | GOOD | Judgement: | GOOD
Visual: | OK | Visual: | OK
Created By: | Kristiane Constanze | Created By: | Kristiane Constanze
Created At: | 2023-09-19 10:37:08 | Created At: | 2023-09-19 10:58:10
Edited By: |  | Edited By:
Edited At: |  | Edited At: | 2023-09-19 10:58:10
Bundle No: | 5 | Bundle No: | 6
Coil No: | 1 | Coil No: | 1
Coil Weight: | 2176 | Coil Weight: | 2176
No. Leburan: | S12303528XX-G2307151-13 | No. Leburan: | S12303528XX-G2307151-13
Area: | G | Area: | G
Dies Number: | 0 | Dies Number: | 0
Diameter Ujung: | 0 | Diameter Ujung: | 0
Diameter Tengah: | 0 | Diameter Tengah: | 0
Diameter Ekor: | 0 | Diameter Ekor: | 0
Kelurusan Aktual: | 0 | Kelurusan Aktual: | 0
Panjang Aktual: | 0 | Panjang Aktual: | 0
Berat FG: | 0 | Berat FG: | 0
QTY (Pcs): | 0 | QTY (Pcs): | 0
Judgement: | NOT GOOD | Judgement: | NOT GOOD
Visual: | RUSTY | Visual: | RUSTY
Created By: | Kristiane Constanze | Created By: | Kristiane Constanze
Created At: | 2023-09-19 10:58:47 | Created At: | 2023-09-19 10:58:58
Edited By: |  | Edited By:
Edited At: |  | Edited At: | 2023-09-19 10:58:58
Bundle No: | 7
Coil No: | 1
Coil Weight: | 2176
No. Leburan: | S12303528XX-G2307151-13
Area: | G
Dies Number: | 0
Diameter Ujung: | 0
Diameter Tengah: | 0
Diameter Ekor: | 0
Kelurusan Aktual: | 0
Panjang Aktual: | 0
Berat FG: | 0
QTY (Pcs): | 0
Judgement: | NOT GOOD
Visual: | RUSTY
Created By: | Kristiane Constanze
Created At: | 2023-09-19 10:59:18
Edited By:
Edited At:

## Downtime Record
No. | Start | End | Duration | Reason | Remarks
1 | 2023-09-19 09:44:57 | 2023-09-19 09:58:56 | 13 min 59 sec | management ¦ Setting Awal