## Workorder Data
WO Number: | WO/2023/02547
Production Plan: | 635 | Performance: | 33.63 %
Process duration: | 174 | Availability: | 92.49 %
|  | Quality: | 99.04 %
Total Production: | 628
Good: | 622 | OEE: | 30.8 %
Not Good: | 6
Total Downtime: | 14 Mins 0 Secs
Management: | 59 sec
Waste: | 13 min 1 sec
Created By: | Gertraud Ottomar | Processed By: | Kristiane Constanze
Created At: | 2023-09-18 10:58:59 | Start Time: | 2023-09-19 11:06:33
Edited By: |  | End Time: | 2023-09-19 14:01:30
Edited At:
Supplier: | Lang, Prosacco and Schneider | Customer: | Gingras
Grade: | 1215MS | Straightness Std: | 0.16/400mm
Diameter: | 14 | size: | 13 X 3000
QTY (Kg): | 1986 | Tolerance: | (+0 , -0.04)
QTY (Coil): | 1 | Reduction Rate: | 13.78
QTY (Bundle): | 7 | Shape: | Round
|  | QTY (Kg): | 500
Remarks: |  | QTY (Pcs): | 160
|  | Chamfer: | No
|  | Color: | KUNING (YELLOW 108)
|  | Machine: | MC-002

## Production Report
Bundle No: | 1 | Bundle No: | 2
Coil No: | 1 | Coil No: | 1
Coil Weight: | 1986 | Coil Weight: | 1986
No. Leburan: | D32303259X1-X12304458-003 | No. Leburan: | D32303259X1-X12304458-003
Area: | F | Area: | F
Dies Number: | C-13.000(-20)-05-TF | Dies Number: | C-13.000(-20)-05-TF
Diameter Ujung: | 12.972 | Diameter Ujung: | 12.966
Diameter Tengah: | 12.989 | Diameter Tengah: | 12.985
Diameter Ekor: | 12.97 | Diameter Ekor: | 12.967
Kelurusan Aktual: | 0.17/400 | Kelurusan Aktual: | 0.17/400
Panjang Aktual: | 3020 | Panjang Aktual: | 3020
Berat FG: | 500 | Berat FG: | 500
QTY (Pcs): | 160 | QTY (Pcs): | 160
Judgement: | GOOD | Judgement: | GOOD
Visual: | OK | Visual: | OK
Created By: | Kristiane Constanze | Created By: | Kristiane Constanze
Created At: | 2023-09-19 13:14:46 | Created At: | 2023-09-19 13:27:07
Edited By: |  | Edited By:
Edited At: |  | Edited At: | 2023-09-19 13:27:07
Bundle No: | 3 | Bundle No: | 4
Coil No: | 1 | Coil No: | 1
Coil Weight: | 1986 | Coil Weight: | 1986
No. Leburan: | D32303259X1-X12304458-003 | No. Leburan: | D32303259X1-X12304458-003
Area: | F | Area: | F
Dies Number: | C-13.000(-20)-05-TF | Dies Number: | C-13.000(-20)-05-TF
Diameter Ujung: | 12.972 | Diameter Ujung: | 12.972
Diameter Tengah: | 12.985 | Diameter Tengah: | 12.987
Diameter Ekor: | 12.973 | Diameter Ekor: | 12.974
Kelurusan Aktual: | 0.18/400 | Kelurusan Aktual: | 0.17/400
Panjang Aktual: | 3020 | Panjang Aktual: | 3020
Berat FG: | 500 | Berat FG: | 445
QTY (Pcs): | 160 | QTY (Pcs): | 142
Judgement: | GOOD | Judgement: | GOOD
Visual: | OK | Visual: | OK
Created By: | Kristiane Constanze | Created By: | Kristiane Constanze
Created At: | 2023-09-19 13:37:35 | Created At: | 2023-09-19 13:58:56
Edited By: |  | Edited By:
Edited At: |  | Edited At: | 2023-09-19 13:58:56
Bundle No: | 5 | Bundle No: | 6
Coil No: | 1 | Coil No: | 1
Coil Weight: | 1986 | Coil Weight: | 1986
No. Leburan: | D32303259X1-X12304458-003 | No. Leburan: | D32303259X1-X12304458-003
Area: | F | Area: | F
Dies Number: | C-13.000(-20)-05-TF | Dies Number: | 0
Diameter Ujung: | 12.965 | Diameter Ujung: | 0
Diameter Tengah: | 12.986 | Diameter Tengah: | 0
Diameter Ekor: | 12.969 | Diameter Ekor: | 0
Kelurusan Aktual: | 0.17/400 | Kelurusan Aktual: | 0
Panjang Aktual: | 2998 | Panjang Aktual: | 0
Berat FG: | 18 | Berat FG: | 0
QTY (Pcs): | 6 | QTY (Pcs): | 0
Judgement: | NOT GOOD | Judgement: | NOT GOOD
Visual: | IL | Visual: | RUSTY
Created By: | Kristiane Constanze | Created By: | Kristiane Constanze
Created At: | 2023-09-19 14:00:01 | Created At: | 2023-09-19 14:00:14
Edited By: |  | Edited By:
Edited At: |  | Edited At: | 2023-09-19 14:00:14
Bundle No: | 7
Coil No: | 1
Coil Weight: | 1986
No. Leburan: | D32303259X1-X12304458-003
Area: | F
Dies Number: | 0
Diameter Ujung: | 0
Diameter Tengah: | 0
Diameter Ekor: | 0
Kelurusan Aktual: | 0
Panjang Aktual: | 0
Berat FG: | 0
QTY (Pcs): | 0
Judgement: | NOT GOOD
Visual: | RUSTY
Created By: | Kristiane Constanze
Created At: | 2023-09-19 14:00:24
Edited By:
Edited At:

## Downtime Record
No. | Start | End | Duration | Reason | Remarks
1 | 2023-09-19 12:39:58 | 2023-09-19 12:40:57 | 59 sec | management ¦ Lain-lain | jalan normal
2 | 2023-09-19 12:41:57 | 2023-09-19 12:51:57 | 10 min 0 sec | waste ¦ Setting Ulang
3 | 2023-09-19 12:52:57 | 2023-09-19 12:55:58 | 3 min 1 sec | waste ¦ Lain-lain | Cutting error tidak motong