## Workorder Data
WO Number: | WO/2023/02554
Production Plan: | 10125 | Performance: | 144.92 %
Process duration: | 2556 | Availability: | 100 %
|  | Quality: | 99.91 %
Total Production: | 10017
Good: | 10008 | OEE: | 100 %
Not Good: | 9
Total Downtime: | 1 Days 12 Hours 43 Mins 53 Secs
Management: | 6 Hours 43 Mins 52 Secs
Waste: | 0 sec
Created By: | Gertraud Ottomar | Processed By: | Liesa Ralph
Created At: | 2023-09-18 15:15:34 | Start Time: | 2023-09-19 13:19:57
Edited By: | Gertraud Ottomar | End Time: | 2023-09-21 07:56:29
Edited At: | 2023-09-20 10:54:30
Supplier: | Kris-Marvin | Customer: | Nadeau
Grade: | 1215MS | Straightness Std: | 0.05 / 400mm
Diameter: | 6.5 | size: | 4.985 X 2500
QTY (Kg): | 3878 | Tolerance: | (+0 , -0.02)
QTY (Coil): | 2 | Reduction Rate: | 41.18
QTY (Bundle): | 7 | Shape: | Round
|  | QTY (Kg): | 1000
Remarks: |  | QTY (Pcs): | 2611
|  | Chamfer: | Yes
|  | Color: | SKY BLUE (111)
|  | Machine: | MC-001

## Production Report
Bundle No: | 1 | Bundle No: | 2
Coil No: | 2 | Coil No: | 2
Coil Weight: | 1948 | Coil Weight: | 1948
No. Leburan: | 2HW07-V0113-1-002 | No. Leburan: | 2HW07-V0113-1-002
Area: | Bahan Baku | Area: | Bahan Baku
Dies Number: | C-04.985(-0.005)-09-WC | Dies Number: | C-04.985(-0.005)-09-WC
Diameter Ujung: | 4.97 | Diameter Ujung: | 4.9693
Diameter Tengah: | 4.977 | Diameter Tengah: | 4.9748
Diameter Ekor: | 4.971 | Diameter Ekor: | 4.9715
Kelurusan Aktual: | 0.05/400 | Kelurusan Aktual: | 0.05/400
Panjang Aktual: | 2520 | Panjang Aktual: | 2520
Berat FG: | 1000 | Berat FG: | 1000
QTY (Pcs): | 2611 | QTY (Pcs): | 2611
Judgement: | GOOD | Judgement: | GOOD
Visual: | OK | Visual: | OK
Created By: | Liesa Ralph | Created By: | Liesa Ralph
Created At: | 2023-09-20 08:22:25 | Created At: | 2023-09-20 10:46:51
Edited By: |  | Edited By:
Edited At: |  | Edited At: | 2023-09-20 10:46:51
Bundle No: | 3 | Bundle No: | 4
Coil No: | 1 | Coil No: | 1
Coil Weight: | 1930 | Coil Weight: | 1930
No. Leburan: | 2HW07-V0113-1-001 | No. Leburan: | 2HW07-V0113-1-001
Area: | F | Area: | F
Dies Number: | C-04.985(-0.005)-09-WC | Dies Number: | C-04.985(-0.005)-09-WC
Diameter Ujung: | 4.9704 | Diameter Ujung: | 4.97
Diameter Tengah: | 4.9746 | Diameter Tengah: | 4.975
Diameter Ekor: | 4.9721 | Diameter Ekor: | 4.971
Kelurusan Aktual: | 0.05/400 | Kelurusan Aktual: | 0.05/400
Panjang Aktual: | 2520 | Panjang Aktual: | 2520
Berat FG: | 1000 | Berat FG: | 833
QTY (Pcs): | 2611 | QTY (Pcs): | 2175
Judgement: | GOOD | Judgement: | GOOD
Visual: | OK | Visual: | OK
Created By: | Liesa Ralph | Created By: | Liesa Ralph
Created At: | 2023-09-20 14:13:36 | Created At: | 2023-09-21 07:51:17
Edited By: |  | Edited By:
Edited At: |  | Edited At: | 2023-09-21 07:51:17
Bundle No: | 5 | Bundle No: | 6
Coil No: | 1 | Coil No: | 1
Coil Weight: | 1930 | Coil Weight: | 1930
No. Leburan: | 2HW07-V0113-1-001 | No. Leburan: | 2HW07-V0113-1-001
Area: | F | Area: | F
Dies Number: | C-04.985(-0.005)-09-WC | Dies Number: | 0
Diameter Ujung: | 4.971 | Diameter Ujung: | 0
Diameter Tengah: | 4.976 | Diameter Tengah: | 0
Diameter Ekor: | 4.9691 | Diameter Ekor: | 0
Kelurusan Aktual: | 0.05/400 | Kelurusan Aktual: | 0
Panjang Aktual: | 2520 | Panjang Aktual: | 0
Berat FG: | 3 | Berat FG: | 0
QTY (Pcs): | 9 | QTY (Pcs): | 0
Judgement: | NOT GOOD | Judgement: | NOT GOOD
Visual: | PO | Visual: | MH
Created By: | Liesa Ralph | Created By: | Liesa Ralph
Created At: | 2023-09-21 07:52:55 | Created At: | 2023-09-21 07:53:09
Edited By: |  | Edited By:
Edited At: |  | Edited At: | 2023-09-21 07:53:09
Bundle No: | 7
Coil No: | 1
Coil Weight: | 1930
No. Leburan: | 2HW07-V0113-1-001
Area: | F
Dies Number: | 0
Diameter Ujung: | 0
Diameter Tengah: | 0
Diameter Ekor: | 0
Kelurusan Aktual: | 0
Panjang Aktual: | 0
Berat FG: | 0
QTY (Pcs): | 0
Judgement: | NOT GOOD
Visual: | RUSTY
Created By: | Liesa Ralph
Created At: | 2023-09-21 07:53:23
Edited By:
Edited At:

## Downtime Record
No. | Start | End | Duration | Reason | Remarks
1 | 2023-09-19 14:46:43 | 2023-09-19 14:47:01 | 18 sec | management ¦ Lain-lain | Jalan normal
2 | 2023-09-19 14:49:01 | 2023-09-19 14:49:32 | 31 sec | management ¦ Lain-lain | Jalan normal
3 | 2023-09-19 14:50:08 | 2023-09-19 14:53:27 | 3 min 19 sec | management ¦ Lain-lain | Jalan normal
4 | 2023-09-19 14:53:33 | 2023-09-19 14:53:51 | 18 sec | management ¦ Lain-lain | Jalan normal
5 | 2023-09-19 14:54:27 | 2023-09-19 14:54:37 | 10 sec | management ¦ Lain-lain | Jalan normal
6 | 2023-09-19 14:54:43 | 2023-09-19 15:01:22 | 6 min 39 sec | management ¦ Lain-lain | Jalan normal
7 | 2023-09-19 15:01:38 | 2023-09-19 15:01:56 | 18 sec | management ¦ Lain-lain | Jalan normal
8 | 2023-09-19 15:02:26 | 2023-09-19 15:42:07 | 39 min 41 sec | management ¦ Lain-lain | Jalan normal (error)
9 | 2023-09-19 15:51:27 | 2023-09-19 16:00:01 | 8 min 34 sec | management ¦ Bersih-bersih Area
10 | 2023-09-19 16:00:01 | 2023-09-20 00:00:01 | 480 min 0 sec | off ¦ Off Production
11 | 2023-09-20 00:00:01 | 2023-09-20 07:00:01 | 420 min 0 sec | off ¦ Off Production
12 | 2023-09-20 07:00:01 | 2023-09-20 07:30:42 | 30 min 41 sec | management ¦ Briefing | Briefing & cek mesin
13 | 2023-09-20 07:32:37 | 2023-09-20 07:32:43 | 6 sec | management ¦ Lain-lain | Jalan normal
14 | 2023-09-20 07:32:53 | 2023-09-20 07:32:57 | 4 sec | management ¦ Lain-lain | Jalan normal
15 | 2023-09-20 07:33:03 | 2023-09-20 07:33:07 | 4 sec | management ¦ Lain-lain | Jalan normal
16 | 2023-09-20 08:22:09 | 2023-09-20 08:22:15 | 6 sec | management ¦ Lain-lain | Jalan normal
17 | 2023-09-20 08:38:10 | 2023-09-20 08:38:16 | 6 sec | management ¦ Lain-lain | Jalan normal
18 | 2023-09-20 08:38:36 | 2023-09-20 08:38:40 | 4 sec | management ¦ Lain-lain | Jalan normal
19 | 2023-09-20 08:40:10 | 2023-09-20 08:40:17 | 7 sec | management ¦ Lain-lain | Jalan normal
20 | 2023-09-20 09:00:13 | 2023-09-20 09:00:17 | 4 sec | management ¦ Lain-lain | Jalan normal
21 | 2023-09-20 09:08:09 | 2023-09-20 09:08:15 | 6 sec | management ¦ Lain-lain | Jalan normal
22 | 2023-09-20 09:20:41 | 2023-09-20 09:20:51 | 10 sec | management ¦ Lain-lain | Jalan normal
23 | 2023-09-20 09:44:37 | 2023-09-20 09:44:43 | 6 sec | management ¦ Lain-lain | Jalan normal
24 | 2023-09-20 09:50:13 | 2023-09-20 09:50:17 | 4 sec | management ¦ Lain-lain | Jalan normal
25 | 2023-09-20 09:56:13 | 2023-09-20 09:56:19 | 6 sec | management ¦ Lain-lain | Jalan normal
26 | 2023-09-20 09:57:09 | 2023-09-20 09:57:13 | 4 sec | management ¦ Lain-lain | Jalan normal
27 | 2023-09-20 09:57:23 | 2023-09-20 09:57:29 | 6 sec | management ¦ Lain-lain | Jalan normal
28 | 2023-09-20 10:12:20 | 2023-09-20 10:19:05 | 6 min 45 sec | management ¦ Pointing / Roll / Bubble
29 | 2023-09-20 10:21:05 | 2023-09-20 10:21:11 | 6 sec | management ¦ Lain-lain | Jalan normal
30 | 2023-09-20 10:42:38 | 2023-09-20 10:42:42 | 4 sec | management ¦ Lain-lain | Jalan normal
31 | 2023-09-20 10:46:33 | 2023-09-20 10:46:37 | 4 sec | management ¦ Lain-lain | Jalan normal
32 | 2023-09-20 10:48:14 | 2023-09-20 10:48:18 | 4 sec | management ¦ Lain-lain | Jalan normal
33 | 2023-09-20 10:52:39 | 2023-09-20 10:52:43 | 4 sec | management ¦ Lain-lain | Jalan normal
34 | 2023-09-20 10:53:03 | 2023-09-20 10:53:09 | 6 sec | management ¦ Lain-lain | Jalan normal
35 | 2023-09-20 10:53:17 | 2023-09-20 10:53:23 | 6 sec | management ¦ Lain-lain | Jalan normal
36 | 2023-09-20 10:54:44 | 2023-09-20 10:55:54 | 1 min 10 sec | management ¦ Lain-lain | Jalan normal
37 | 2023-09-20 10:56:14 | 2023-09-20 10:57:45 | 1 min 31 sec | management ¦ Lain-lain | Jalan normal
38 | 2023-09-20 10:57:55 | 2023-09-20 11:00:34 | 2 min 39 sec | management ¦ Lain-lain | Jalan normal PAKAI SPEED 50 BB KARAT
39 | 2023-09-20 11:00:40 | 2023-09-20 16:00:01 | 299 min 21 sec | management ¦ Lain-lain | Jalan normal (error)
40 | 2023-09-20 16:00:01 | 2023-09-21 00:00:01 | 480 min 0 sec | off ¦ Off Production
41 | 2023-09-21 00:00:01 | 2023-09-21 07:00:02 | 420 min 1 sec | off ¦ Off Production