## Workorder Data
WO Number: | WO/2023/02569
Production Plan: | 2361 | Performance: | 145.92 %
Process duration: | 478 | Availability: | 100 %
|  | Quality: | 100 %
Total Production: | 2325
Good: | 2325 | OEE: | 100 %
Not Good: | 0
Total Downtime: | 0 Secs
Management: | 0 sec
Waste: | 0 sec
Created By: | Gertraud Ottomar | Processed By: | Liesa Ralph
Created At: | 2023-09-19 14:53:32 | Start Time: | 2023-09-21 07:56:35
Edited By: | Gertraud Ottomar | End Time: | 2023-09-21 15:55:10
Edited At: | 2023-09-19 14:55:37
Supplier: | Parisian, Murray and Wisozk | Customer: | Fortin
Grade: | S15C | Straightness Std: | 0.20 / 400mm
Diameter: | 8 | size: | 7 X 3000
QTY (Kg): | 2140 | Tolerance: | (+0 , -0.03)
QTY (Coil): | 1 | Reduction Rate: | 23.44
QTY (Bundle): | 7 | Shape: | Round
|  | QTY (Kg): | 500
Remarks: | SECOND PROSES | QTY (Pcs): | 552
|  | Chamfer: | No
|  | Color: | PUTIH (WHITE 102)
|  | Machine: | MC-001

## Production Report
Bundle No: | 1 | Bundle No: | 2
Coil No: | 1 | Coil No: | 1
Coil Weight: | 2140 | Coil Weight: | 2140
No. Leburan: | 2320028-D112350060002 | No. Leburan: | 2320028-D112350060002
Area: | F | Area: | F
Dies Number: | C-07.000(-20)-23-TF | Dies Number: | C-07.000(-20)-23-TF
Diameter Ujung: | 6.971 | Diameter Ujung: | 6.97
Diameter Tengah: | 6.986 | Diameter Tengah: | 6.988
Diameter Ekor: | 6.972 | Diameter Ekor: | 6.972
Kelurusan Aktual: | 0.09/400 | Kelurusan Aktual: | 0.09/400
Panjang Aktual: | 3020 | Panjang Aktual: | 3020
Berat FG: | 500 | Berat FG: | 500
QTY (Pcs): | 552 | QTY (Pcs): | 552
Judgement: | GOOD | Judgement: | GOOD
Visual: | OK | Visual: | OK
Created By: | Liesa Ralph | Created By: | Liesa Ralph
Created At: | 2023-09-21 12:51:43 | Created At: | 2023-09-21 13:30:35
Edited By: |  | Edited By:
Edited At: |  | Edited At: | 2023-09-21 13:30:35
Bundle No: | 3 | Bundle No: | 4
Coil No: | 1 | Coil No: | 1
Coil Weight: | 2140 | Coil Weight: | 2140
No. Leburan: | 2320028-D112350060002 | No. Leburan: | 2320028-D112350060002
Area: | F | Area: | F
Dies Number: | C-07.000(-20)-23-TF | Dies Number: | C-07.000(-20)-23-TF
Diameter Ujung: | 6.971 | Diameter Ujung: | 6.971
Diameter Tengah: | 6.986 | Diameter Tengah: | 6.988
Diameter Ekor: | 6.972 | Diameter Ekor: | 6.972
Kelurusan Aktual: | 0.09/400 | Kelurusan Aktual: | 0.09/400
Panjang Aktual: | 3020 | Panjang Aktual: | 3020
Berat FG: | 500 | Berat FG: | 606
QTY (Pcs): | 552 | QTY (Pcs): | 669
Judgement: | GOOD | Judgement: | GOOD
Visual: | OK | Visual: | OK
Created By: | Liesa Ralph | Created By: | Liesa Ralph
Created At: | 2023-09-21 15:20:23 | Created At: | 2023-09-21 15:54:04
Edited By: |  | Edited By:
Edited At: |  | Edited At: | 2023-09-21 15:54:04
Bundle No: | 5 | Bundle No: | 6
Coil No: | 1 | Coil No: | 1
Coil Weight: | 2140 | Coil Weight: | 2140
No. Leburan: | 2320028-D112350060002 | No. Leburan: | 2320028-D112350060002
Area: | F | Area: | F
Dies Number: | 0 | Dies Number: | 0
Diameter Ujung: | 0 | Diameter Ujung: | 0
Diameter Tengah: | 0 | Diameter Tengah: | 0
Diameter Ekor: | 0 | Diameter Ekor: | 0
Kelurusan Aktual: | 0 | Kelurusan Aktual: | 0
Panjang Aktual: | 0 | Panjang Aktual: | 0
Berat FG: | 0 | Berat FG: | 0
QTY (Pcs): | 0 | QTY (Pcs): | 0
Judgement: | NOT GOOD | Judgement: | NOT GOOD
Visual: | RUSTY | Visual: | RUSTY
Created By: | Liesa Ralph | Created By: | Liesa Ralph
Created At: | 2023-09-21 15:54:26 | Created At: | 2023-09-21 15:54:38
Edited By: |  | Edited By:
Edited At: |  | Edited At: | 2023-09-21 15:54:38
Bundle No: | 7
Coil No: | 1
Coil Weight: | 2140
No. Leburan: | 2320028-D112350060002
Area: | F
Dies Number: | 0
Diameter Ujung: | 0
Diameter Tengah: | 0
Diameter Ekor: | 0
Kelurusan Aktual: | 0
Panjang Aktual: | 0
Berat FG: | 0
QTY (Pcs): | 0
Judgement: | NOT GOOD
Visual: | RUSTY
Created By: | Liesa Ralph
Created At: | 2023-09-21 15:54:48
Edited By:
Edited At:

## Downtime Record
No. | Start | End | Duration | Reason | Remarks