## Workorder Data
WO Number: | WO/2023/02572
Production Plan: | 1536 | Performance: | 58.04 %
Process duration: | 266 | Availability: | 100 %
|  | Quality: | 100 %
Total Production: | 1528
Good: | 1528 | OEE: | 58.04 %
Not Good: | 0
Total Downtime: | 36 Mins 3 Secs
Management: | 36 min 3 sec
Waste: | 0 sec
Created By: | Gertraud Ottomar | Processed By: | Kristiane Constanze
Created At: | 2023-09-19 16:44:20 | Start Time: | 2023-09-20 11:21:19
Edited By: |  | End Time: | 2023-09-20 15:47:54
Edited At:
Supplier: | Schamberger-Herman | Customer: | Paquette SA
Grade: | 12L14 | Straightness Std: | 0.16/400mm
Diameter: | 14 | size: | 12.12 X 3000
QTY (Kg): | 4174 | Tolerance: | (+0 , -0.04)
QTY (Coil): | 2 | Reduction Rate: | 25.05
QTY (Bundle): | 11 | Shape: | Round
|  | QTY (Kg): | 500
Remarks: |  | QTY (Pcs): | 184
|  | Chamfer: | Yes
|  | Color: | HIJAU (GREEN 105)
|  | Machine: | MC-002

## Production Report
Bundle No: | 1 | Bundle No: | 2
Coil No: | 1 | Coil No: | 1
Coil Weight: | 2092 | Coil Weight: | 2092
No. Leburan: | 643125-3180720-00700 | No. Leburan: | 643125-3180720-00700
Area: | C | Area: | C
Dies Number: | C-12.120(015)-02-T | Dies Number: | C-12.120(015)-02-T
Diameter Ujung: | 12.102 | Diameter Ujung: | 12.102
Diameter Tengah: | 12.109 | Diameter Tengah: | 12.109
Diameter Ekor: | 12.103 | Diameter Ekor: | 12.104
Kelurusan Aktual: | 0.12/400 | Kelurusan Aktual: | 0.14/400
Panjang Aktual: | 3020 | Panjang Aktual: | 3020
Berat FG: | 500 | Berat FG: | 500
QTY (Pcs): | 184 | QTY (Pcs): | 184
Judgement: | GOOD | Judgement: | GOOD
Visual: | OK | Visual: | OK
Created By: | Kristiane Constanze | Created By: | Kristiane Constanze
Created At: | 2023-09-20 13:37:34 | Created At: | 2023-09-20 13:49:30
Edited By: |  | Edited By:
Edited At: |  | Edited At: | 2023-09-20 13:49:30
Bundle No: | 3 | Bundle No: | 4
Coil No: | 1 | Coil No: | 1
Coil Weight: | 2092 | Coil Weight: | 2092
No. Leburan: | 643125-3180720-00700 | No. Leburan: | 643125-3180720-00700
Area: | C | Area: | C
Dies Number: | C-12.120(015)-02-T | Dies Number: | C-12.120(015)-02-T
Diameter Ujung: | 12.102 | Diameter Ujung: | 12.102
Diameter Tengah: | 12.11 | Diameter Tengah: | 12.111
Diameter Ekor: | 12.103 | Diameter Ekor: | 12.104
Kelurusan Aktual: | 0.12/400 | Kelurusan Aktual: | 0.12/400
Panjang Aktual: | 3020 | Panjang Aktual: | 3020
Berat FG: | 500 | Berat FG: | 500
QTY (Pcs): | 184 | QTY (Pcs): | 184
Judgement: | GOOD | Judgement: | GOOD
Visual: | OK | Visual: | OK
Created By: | Kristiane Constanze | Created By: | Kristiane Constanze
Created At: | 2023-09-20 14:03:09 | Created At: | 2023-09-20 14:19:30
Edited By: |  | Edited By:
Edited At: |  | Edited At: | 2023-09-20 14:19:30
Bundle No: | 5 | Bundle No: | 6
Coil No: | 2 | Coil No: | 2
Coil Weight: | 2082 | Coil Weight: | 2082
No. Leburan: | 643314-3180721-00100 | No. Leburan: | 643314-3180721-00100
Area: | C | Area: | C
Dies Number: | C-12.120(015)-02-T | Dies Number: | C-12.120(015)-02-T
Diameter Ujung: | 12.099 | Diameter Ujung: | 12.099
Diameter Tengah: | 12.11 | Diameter Tengah: | 12.108
Diameter Ekor: | 12.098 | Diameter Ekor: | 12.1
Kelurusan Aktual: | 0.12/400 | Kelurusan Aktual: | 0.14/400
Panjang Aktual: | 3020 | Panjang Aktual: | 3020
Berat FG: | 499 | Berat FG: | 500
QTY (Pcs): | 184 | QTY (Pcs): | 184
Judgement: | GOOD | Judgement: | GOOD
Visual: | OK | Visual: | OK
Created By: | Kristiane Constanze | Created By: | Kristiane Constanze
Created At: | 2023-09-20 14:52:37 | Created At: | 2023-09-20 15:05:08
Edited By: |  | Edited By:
Edited At: |  | Edited At: | 2023-09-20 15:05:08
Bundle No: | 7 | Bundle No: | 8
Coil No: | 2 | Coil No: | 2
Coil Weight: | 2082 | Coil Weight: | 2082
No. Leburan: | 643314-3180721-00100 | No. Leburan: | 643314-3180721-00100
Area: | C | Area: | C
Dies Number: | C-12.120(015)-02-T | Dies Number: | C-12.120(015)-02-T
Diameter Ujung: | 12.099 | Diameter Ujung: | 12.099
Diameter Tengah: | 12.109 | Diameter Tengah: | 12.11
Diameter Ekor: | 12.1 | Diameter Ekor: | 12.1
Kelurusan Aktual: | 0.14/400 | Kelurusan Aktual: | 0.14/400
Panjang Aktual: | 3020 | Panjang Aktual: | 3020
Berat FG: | 500 | Berat FG: | 653
QTY (Pcs): | 184 | QTY (Pcs): | 240
Judgement: | GOOD | Judgement: | GOOD
Visual: | OK | Visual: | OK
Created By: | Kristiane Constanze | Created By: | Kristiane Constanze
Created At: | 2023-09-20 15:28:56 | Created At: | 2023-09-20 15:42:24
Edited By: |  | Edited By:
Edited At: |  | Edited At: | 2023-09-20 15:42:24
Bundle No: | 9 | Bundle No: | 10
Coil No: | 2 | Coil No: | 2
Coil Weight: | 2082 | Coil Weight: | 2082
No. Leburan: | 643314-3180721-00100 | No. Leburan: | 643314-3180721-00100
Area: | C | Area: | C
Dies Number: | 0 | Dies Number: | 0
Diameter Ujung: | 0 | Diameter Ujung: | 0
Diameter Tengah: | 0 | Diameter Tengah: | 0
Diameter Ekor: | 0 | Diameter Ekor: | 0
Kelurusan Aktual: | 0 | Kelurusan Aktual: | 0
Panjang Aktual: | 0 | Panjang Aktual: | 0
Berat FG: | 0 | Berat FG: | 0
QTY (Pcs): | 0 | QTY (Pcs): | 0
Judgement: | NOT GOOD | Judgement: | NOT GOOD
Visual: | RUSTY | Visual: | RUSTY
Created By: | Kristiane Constanze | Created By: | Kristiane Constanze
Created At: | 2023-09-20 15:42:48 | Created At: | 2023-09-20 15:43:01
Edited By: |  | Edited By:
Edited At: |  | Edited At: | 2023-09-20 15:43:01
Bundle No: | 11
Coil No: | 2
Coil Weight: | 2082
No. Leburan: | 643314-3180721-00100
Area: | C
Dies Number: | 0
Diameter Ujung: | 0
Diameter Tengah: | 0
Diameter Ekor: | 0
Kelurusan Aktual: | 0
Panjang Aktual: | 0
Berat FG: | 0
QTY (Pcs): | 0
Judgement: | NOT GOOD
Visual: | RUSTY
Created By: | Kristiane Constanze
Created At: | 2023-09-20 15:43:12
Edited By:
Edited At:

## Downtime Record
No. | Start | End | Duration | Reason | Remarks
1 | 2023-09-20 12:50:08 | 2023-09-20 12:58:09 | 8 min 1 sec | management ¦ Setting Awal
2 | 2023-09-20 12:59:07 | 2023-09-20 13:14:08 | 15 min 1 sec | management ¦ Setting Awal
3 | 2023-09-20 14:19:08 | 2023-09-20 14:32:09 | 13 min 1 sec | management ¦ Pointing / Roll / Bubble