## Workorder Data
WO Number: | WO/2023/02573
Production Plan: | 775 | Performance: | 80.08 %
Process duration: | 168 | Availability: | 100 %
|  | Quality: | 100 %
Total Production: | 765
Good: | 765 | OEE: | 80.08 %
Not Good: | 0
Total Downtime: | 25 Mins 2 Secs
Management: | 25 min 2 sec
Waste: | 0 sec
Created By: | Gertraud Ottomar | Processed By: | Kristiane Constanze
Created At: | 2023-09-19 16:33:56 | Start Time: | 2023-09-21 14:21:02
Edited By: |  | End Time: | 2023-09-21 17:09:34
Edited At:
Supplier: | Hickle-Blick | Customer: | Couture Leclerc et Fils
Grade: | SS400 | Straightness Std: | 0
Diameter: | 14 | size: | 12 X 6000
QTY (Kg): | 4127 | Tolerance: | (+0.1 , -0.1)
QTY (Coil): | 2 | Reduction Rate: | 26.53
QTY (Bundle): | 11 | Shape: | Round
|  | QTY (Kg): | 500
Remarks: | JASA DRAWING (Scrap & NG dikumpulkan dan di wrapping) | QTY (Pcs): | 94
|  | Chamfer: | No
|  | Color: | TANPA PEWARNAAN
|  | Machine: | MC-002

## Production Report
Bundle No: | 1 | Bundle No: | 2
Coil No: | 1 | Coil No: | 1
Coil Weight: | 2025 | Coil Weight: | 2025
No. Leburan: | 09082023-2 | No. Leburan: | 09082023-2
Area: | A | Area: | A
Dies Number: | C-12.000(25)-18-TF | Dies Number: | C-12.000(25)-18-TF
Diameter Ujung: | 11.972 | Diameter Ujung: | 11.972
Diameter Tengah: | 11.985 | Diameter Tengah: | 11.986
Diameter Ekor: | 11.97 | Diameter Ekor: | 11.971
Kelurusan Aktual: | 0 | Kelurusan Aktual: | 0
Panjang Aktual: | 6020 | Panjang Aktual: | 6020
Berat FG: | 500 | Berat FG: | 500
QTY (Pcs): | 94 | QTY (Pcs): | 94
Judgement: | GOOD | Judgement: | GOOD
Visual: | OK | Visual: | OK
Created By: | Kriemhilde Alina | Created By: | Kriemhilde Alina
Created At: | 2023-09-21 15:29:45 | Created At: | 2023-09-21 15:34:19
Edited By: |  | Edited By:
Edited At: |  | Edited At: | 2023-09-21 15:34:19
Bundle No: | 3 | Bundle No: | 4
Coil No: | 1 | Coil No: | 1
Coil Weight: | 2025 | Coil Weight: | 2025
No. Leburan: | 09082023-2 | No. Leburan: | 09082023-2
Area: | A | Area: | A
Dies Number: | C-12.000(25)-18-TF | Dies Number: | C-12.000(25)-18-TF
Diameter Ujung: | 11.976 | Diameter Ujung: | 11.975
Diameter Tengah: | 11.985 | Diameter Tengah: | 11.985
Diameter Ekor: | 11.975 | Diameter Ekor: | 11.975
Kelurusan Aktual: | 0 | Kelurusan Aktual: | 0
Panjang Aktual: | 6025 | Panjang Aktual: | 6020
Berat FG: | 501 | Berat FG: | 501
QTY (Pcs): | 94 | QTY (Pcs): | 94
Judgement: | GOOD | Judgement: | GOOD
Visual: | OK | Visual: | OK
Created By: | Kriemhilde Alina | Created By: | Kriemhilde Alina
Created At: | 2023-09-21 15:44:32 | Created At: | 2023-09-21 16:12:55
Edited By: |  | Edited By:
Edited At: |  | Edited At: | 2023-09-21 16:12:55
Bundle No: | 5 | Bundle No: | 6
Coil No: | 2 | Coil No: | 2
Coil Weight: | 2102 | Coil Weight: | 2102
No. Leburan: | 3H4-08418-10120177 | No. Leburan: | 3H4-08418-10120177
Area: | A | Area: | A
Dies Number: | C-12.000(25)-18-TF | Dies Number: | C-12.000(25)-18-TF
Diameter Ujung: | 11.975 | Diameter Ujung: | 11.975
Diameter Tengah: | 11.986 | Diameter Tengah: | 11.984
Diameter Ekor: | 11.974 | Diameter Ekor: | 11.975
Kelurusan Aktual: | 0 | Kelurusan Aktual: | 0
Panjang Aktual: | 6020 | Panjang Aktual: | 6020
Berat FG: | 500 | Berat FG: | 500
QTY (Pcs): | 94 | QTY (Pcs): | 94
Judgement: | GOOD | Judgement: | GOOD
Visual: | OK | Visual: | OK
Created By: | Kriemhilde Alina | Created By: | Kriemhilde Alina
Created At: | 2023-09-21 16:24:31 | Created At: | 2023-09-21 16:37:48
Edited By: |  | Edited By:
Edited At: |  | Edited At: | 2023-09-21 16:37:48
Bundle No: | 7 | Bundle No: | 8
Coil No: | 2 | Coil No: | 2
Coil Weight: | 2102 | Coil Weight: | 2102
No. Leburan: | 3H4-08418-10120177 | No. Leburan: | 3H4-08418-10120177
Area: | A | Area: | A
Dies Number: | C-12.000(25)-18-TF | Dies Number: | C-12.000(25)-18-TF
Diameter Ujung: | 11.975 | Diameter Ujung: | 11.975
Diameter Tengah: | 11.985 | Diameter Tengah: | 11.985
Diameter Ekor: | 11.974 | Diameter Ekor: | 11.973
Kelurusan Aktual: | 0 | Kelurusan Aktual: | 0
Panjang Aktual: | 6020 | Panjang Aktual: | 6020
Berat FG: | 500 | Berat FG: | 570
QTY (Pcs): | 94 | QTY (Pcs): | 107
Judgement: | GOOD | Judgement: | GOOD
Visual: | OK | Visual: | OK
Created By: | Kriemhilde Alina | Created By: | Kriemhilde Alina
Created At: | 2023-09-21 16:51:19 | Created At: | 2023-09-21 17:04:45
Edited By: |  | Edited By: | Kriemhilde Alina
Edited At: |  | Edited At: | 2023-09-21 17:08:54
Bundle No: | 9 | Bundle No: | 10
Coil No: | 2 | Coil No: | 2
Coil Weight: | 2102 | Coil Weight: | 2102
No. Leburan: | 3H4-08418-10120177 | No. Leburan: | 3H4-08418-10120177
Area: | A | Area: | A
Dies Number: | 0 | Dies Number: | 0
Diameter Ujung: | 0 | Diameter Ujung: | 0
Diameter Tengah: | 0 | Diameter Tengah: | 0
Diameter Ekor: | 0 | Diameter Ekor: | 0
Kelurusan Aktual: | 0 | Kelurusan Aktual: | 0
Panjang Aktual: | 0 | Panjang Aktual: | 0
Berat FG: | 0 | Berat FG: | 0
QTY (Pcs): | 0 | QTY (Pcs): | 0
Judgement: | NOT GOOD | Judgement: | NOT GOOD
Visual: | RUSTY | Visual: | RUSTY
Created By: | Kriemhilde Alina | Created By: | Kriemhilde Alina
Created At: | 2023-09-21 17:05:05 | Created At: | 2023-09-21 17:07:52
Edited By: |  | Edited By:
Edited At: |  | Edited At: | 2023-09-21 17:07:52
Bundle No: | 11
Coil No: | 2
Coil Weight: | 2102
No. Leburan: | 3H4-08418-10120177
Area: | A
Dies Number: | 0
Diameter Ujung: | 0
Diameter Tengah: | 0
Diameter Ekor: | 0
Kelurusan Aktual: | 0
Panjang Aktual: | 0
Berat FG: | 0
QTY (Pcs): | 0
Judgement: | NOT GOOD
Visual: | RUSTY
Created By: | Kriemhilde Alina
Created At: | 2023-09-21 17:08:10
Edited By:
Edited At:

## Downtime Record
No. | Start | End | Duration | Reason | Remarks
1 | 2023-09-21 14:45:18 | 2023-09-21 15:01:18 | 16 min 0 sec | management ¦ Pointing / Roll / Bubble
2 | 2023-09-21 15:57:18 | 2023-09-21 16:00:02 | 2 min 44 sec | management ¦ Pointing / Roll / Bubble
3 | 2023-09-21 16:00:02 | 2023-09-21 16:05:19 | 5 min 17 sec | management ¦ Pointing / Roll / Bubble
4 | 2023-09-21 16:06:19 | 2023-09-21 16:07:20 | 1 min 1 sec | management ¦ Lain-lain | jalan normal