## Workorder Data
WO Number: | WO/2023/02589
Production Plan: | 1002 | Performance: | 79.05 %
Process duration: | 3541 | Availability: | 88.49 %
|  | Quality: | 98.98 %
Total Production: | 988
Good: | 978 | OEE: | 69.23 %
Not Good: | 10
Total Downtime: | 2 Days 9 Hours 14 Mins 22 Secs
Management: | 57 min 52 sec
Waste: | 14 min 59 sec
Created By: | Gertraud Ottomar | Processed By: | Kriemhilde Alina
Created At: | 2023-09-22 09:48:41 | Start Time: | 2023-09-22 21:50:12
Edited By: |  | End Time: | 2023-09-25 08:51:37
Edited At:
Supplier: | Parisian, Murray and Wisozk | Customer: | Bolduc Savard SARL
Grade: | S45C | Straightness Std: | 0.20/400mm
Diameter: | 16 | size: | 15.1 X 3000
QTY (Kg): | 4227 | Tolerance: | (+0 , -0.04)
QTY (Coil): | 2 | Reduction Rate: | 10.93
QTY (Bundle): | 11 | Shape: | Round
|  | QTY (Kg): | 500
Remarks: |  | QTY (Pcs): | 119
|  | Chamfer: | No
|  | Color: | MERAH MUDA ( PINK 8002)
|  | Machine: | MC-002

## Production Report
Bundle No: | 1 | Bundle No: | 2
Coil No: | 1 | Coil No: | 1
Coil Weight: | 2114 | Coil Weight: | 2114
No. Leburan: | 2313270-D11235016001 | No. Leburan: | 2313270-D11235016001
Area: | F | Area: | F
Dies Number: | C-15.100(-75)-01-TF | Dies Number: | C-15.100(-75)-01-TF
Diameter Ujung: | 15.052 | Diameter Ujung: | 15.051
Diameter Tengah: | 15.083 | Diameter Tengah: | 15.082
Diameter Ekor: | 15.052 | Diameter Ekor: | 15.05
Kelurusan Aktual: | 0.17/400 | Kelurusan Aktual: | 0.17/400
Panjang Aktual: | 3020 | Panjang Aktual: | 3020
Berat FG: | 500 | Berat FG: | 501
QTY (Pcs): | 119 | QTY (Pcs): | 119
Judgement: | GOOD | Judgement: | GOOD
Visual: | OK | Visual: | OK
Created By: | Kriemhilde Alina | Created By: | Kriemhilde Alina
Created At: | 2023-09-22 22:27:55 | Created At: | 2023-09-22 22:38:18
Edited By: |  | Edited By:
Edited At: |  | Edited At: | 2023-09-22 22:38:18
Bundle No: | 3 | Bundle No: | 4
Coil No: | 1 | Coil No: | 1
Coil Weight: | 2114 | Coil Weight: | 2114
No. Leburan: | 2313270-D11235016001 | No. Leburan: | 2313270-D11235016001
Area: | F | Area: | F
Dies Number: | C-15.100(-75)-01-TF | Dies Number: | C-15.100(-75)-01-TF
Diameter Ujung: | 15.054 | Diameter Ujung: | 15.052
Diameter Tengah: | 15.086 | Diameter Tengah: | 15.087
Diameter Ekor: | 15.055 | Diameter Ekor: | 15.053
Kelurusan Aktual: | 0.17/400 | Kelurusan Aktual: | 0.17/400
Panjang Aktual: | 3020 | Panjang Aktual: | 3020
Berat FG: | 502 | Berat FG: | 501
QTY (Pcs): | 119 | QTY (Pcs): | 119
Judgement: | GOOD | Judgement: | GOOD
Visual: | OK | Visual: | OK
Created By: | Kriemhilde Alina | Created By: | Kriemhilde Alina
Created At: | 2023-09-22 22:48:28 | Created At: | 2023-09-22 23:00:40
Edited By: |  | Edited By:
Edited At: |  | Edited At: | 2023-09-22 23:00:40
Bundle No: | 5 | Bundle No: | 6
Coil No: | 2 | Coil No: | 2
Coil Weight: | 2113 | Coil Weight: | 2113
No. Leburan: | 2313270-D11235016002 | No. Leburan: | 2313270-D11235016002
Area: | F | Area: | F
Dies Number: | C-15.100(-70)-01-TF | Dies Number: | C-15.100(-75)-01-TF
Diameter Ujung: | 15.055 | Diameter Ujung: | 15.05
Diameter Tengah: | 15.088 | Diameter Tengah: | 15.085
Diameter Ekor: | 15.054 | Diameter Ekor: | 15.052
Kelurusan Aktual: | 0.17/400 | Kelurusan Aktual: | 0.17/400
Panjang Aktual: | 3020 | Panjang Aktual: | 3020
Berat FG: | 502 | Berat FG: | 501
QTY (Pcs): | 119 | QTY (Pcs): | 119
Judgement: | GOOD | Judgement: | GOOD
Visual: | OK | Visual: | OK
Created By: | Kriemhilde Alina | Created By: | Kriemhilde Alina
Created At: | 2023-09-25 07:46:38 | Created At: | 2023-09-25 08:05:58
Edited By: |  | Edited By:
Edited At: |  | Edited At: | 2023-09-25 08:05:58
Bundle No: | 7 | Bundle No: | 8
Coil No: | 2 | Coil No: | 2
Coil Weight: | 2113 | Coil Weight: | 2113
No. Leburan: | 2313270-D11235016002 | No. Leburan: | 2313270-D11235016002
Area: | F | Area: | F
Dies Number: | C-15.100(-70)-01-TF | Dies Number: | C-15.100(-75)-01-TF
Diameter Ujung: | 15.053 | Diameter Ujung: | 15.05
Diameter Tengah: | 15.086 | Diameter Tengah: | 15.082
Diameter Ekor: | 15.052 | Diameter Ekor: | 15.052
Kelurusan Aktual: | 0.18/400 | Kelurusan Aktual: | 0.17/400
Panjang Aktual: | 3020 | Panjang Aktual: | 3020
Berat FG: | 500 | Berat FG: | 609
QTY (Pcs): | 119 | QTY (Pcs): | 145
Judgement: | GOOD | Judgement: | GOOD
Visual: | OK | Visual: | OK
Created By: | Kriemhilde Alina | Created By: | Kriemhilde Alina
Created At: | 2023-09-25 08:24:52 | Created At: | 2023-09-25 08:31:26
Edited By: |  | Edited By: | Kriemhilde Alina
Edited At: |  | Edited At: | 2023-09-25 08:48:34
Bundle No: | 9 | Bundle No: | 10
Coil No: | 2 | Coil No: | 2
Coil Weight: | 2113 | Coil Weight: | 2113
No. Leburan: | 2313270-D11235016002 | No. Leburan: | 2313270-D11235016002
Area: | F | Area: | F
Dies Number: | C-15.100(-75)-01-TF | Dies Number: | 0
Diameter Ujung: | 15.05 | Diameter Ujung: | 0
Diameter Tengah: | 15.08 | Diameter Tengah: | 0
Diameter Ekor: | 15.052 | Diameter Ekor: | 0
Kelurusan Aktual: | 0.17/400 | Kelurusan Aktual: | 0
Panjang Aktual: | 3020 | Panjang Aktual: | 0
Berat FG: | 42 | Berat FG: | 0
QTY (Pcs): | 10 | QTY (Pcs): | 0
Judgement: | NOT GOOD | Judgement: | NOT GOOD
Visual: | PO | Visual: | RUSTY
Created By: | Kriemhilde Alina | Created By: | Kriemhilde Alina
Created At: | 2023-09-25 08:32:53 | Created At: | 2023-09-25 08:33:11
Edited By: |  | Edited By:
Edited At: |  | Edited At: | 2023-09-25 08:33:11
Bundle No: | 11
Coil No: | 1
Coil Weight: | 2114
No. Leburan: | 2313270-D11235016001
Area: | F
Dies Number: | 0
Diameter Ujung: | 0
Diameter Tengah: | 0
Diameter Ekor: | 0
Kelurusan Aktual: | 0
Panjang Aktual: | 0
Berat FG: | 0
QTY (Pcs): | 0
Judgement: | NOT GOOD
Visual: | RUSTY
Created By: | Kriemhilde Alina
Created At: | 2023-09-25 08:33:37
Edited By:
Edited At:

## Downtime Record
No. | Start | End | Duration | Reason | Remarks
1 | 2023-09-22 22:06:32 | 2023-09-22 22:17:31 | 10 min 59 sec | management ¦ Setting Awal
2 | 2023-09-22 22:42:32 | 2023-09-22 22:43:32 | 1 min 0 sec | management ¦ Lain-lain | jalan normal
3 | 2023-09-22 22:58:31 | 2023-09-23 00:00:02 | 61 min 31 sec | off ¦ Off Production
4 | 2023-09-23 00:00:02 | 2023-09-23 07:00:02 | 420 min 0 sec | off ¦ Off Production
5 | 2023-09-23 07:00:02 | 2023-09-23 16:00:03 | 540 min 1 sec | off ¦ Off Production
6 | 2023-09-23 16:00:03 | 2023-09-24 00:00:02 | 479 min 59 sec | off ¦ Off Production
7 | 2023-09-24 00:00:02 | 2023-09-24 07:00:04 | 420 min 2 sec | off ¦ Off Production
8 | 2023-09-24 07:00:04 | 2023-09-24 16:00:03 | 539 min 59 sec | off ¦ Off Production
9 | 2023-09-24 16:00:03 | 2023-09-25 00:00:02 | 479 min 59 sec | off ¦ Off Production
10 | 2023-09-25 00:00:02 | 2023-09-25 07:00:02 | 420 min 0 sec | off ¦ Off Production
11 | 2023-09-25 07:00:02 | 2023-09-25 07:13:55 | 13 min 53 sec | management ¦ Briefing | cek mesin & cek shot blast
12 | 2023-09-25 07:15:54 | 2023-09-25 07:26:55 | 11 min 1 sec | management ¦ Pointing / Roll / Bubble
13 | 2023-09-25 07:28:54 | 2023-09-25 07:31:55 | 3 min 1 sec | management ¦ Lain-lain | jalan normal
14 | 2023-09-25 07:51:55 | 2023-09-25 08:06:54 | 14 min 59 sec | waste ¦ Trouble Mesin | cutting tidak motong
15 | 2023-09-25 08:29:56 | 2023-09-25 08:46:56 | 17 min 0 sec | management ¦ Lain-lain | tunggu hoist
16 | 2023-09-25 08:47:56 | 2023-09-25 08:48:54 | 58 sec | management ¦ Lain-lain | jalan normal