## Workorder Data
WO Number: | WO/2023/02592
Production Plan: | 540 | Performance: | 62.53 %
Process duration: | 89 | Availability: | 100 %
|  | Quality: | 98.67 %
Total Production: | 534
Good: | 527 | OEE: | 61.69 %
Not Good: | 7
Total Downtime: | 18 Mins 0 Secs
Management: | 18 min 0 sec
Waste: | 0 sec
Created By: | Gertraud Ottomar | Processed By: | Kriemhilde Alina
Created At: | 2023-09-21 14:29:50 | Start Time: | 2023-09-22 20:20:14
Edited By: |  | End Time: | 2023-09-22 21:50:06
Edited At:
Supplier: | Lang, Prosacco and Schneider | Customer: | Larouche Guay SA
Grade: | S45C | Straightness Std: | 0.20/400mm
Diameter: | 16 | size: | 14.15 X 3000
QTY (Kg): | 1999 | Tolerance: | (+0 , -0.04)
QTY (Coil): | 1 | Reduction Rate: | 21.79
QTY (Bundle): | 7 | Shape: | Round
|  | QTY (Kg): | 500
Remarks: |  | QTY (Pcs): | 135
|  | Chamfer: | No
|  | Color: | MERAH MUDA ( PINK 8002)
|  | Machine: | MC-002

## Production Report
Bundle No: | 1 | Bundle No: | 2
Coil No: | 1 | Coil No: | 1
Coil Weight: | 1999 | Coil Weight: | 1999
No. Leburan: | D22302199X2-X12304995-001 | No. Leburan: | D22302199X2-X12304995-001
Area: | A | Area: | A
Dies Number: | C-14.150(-100)-05-TF | Dies Number: | C-14.150(-100)-05-TF
Diameter Ujung: | 14.074 | Diameter Ujung: | 14.088
Diameter Tengah: | 14.132 | Diameter Tengah: | 14.132
Diameter Ekor: | 14.087 | Diameter Ekor: | 14.089
Kelurusan Aktual: | 0.20/400 | Kelurusan Aktual: | 0.17/400
Panjang Aktual: | 3020 | Panjang Aktual: | 3020
Berat FG: | 500 | Berat FG: | 500
QTY (Pcs): | 135 | QTY (Pcs): | 135
Judgement: | GOOD | Judgement: | GOOD
Visual: | OK | Visual: | OK
Created By: | Kriemhilde Alina | Created By: | Kriemhilde Alina
Created At: | 2023-09-22 21:19:24 | Created At: | 2023-09-22 21:23:20
Edited By: |  | Edited By:
Edited At: |  | Edited At: | 2023-09-22 21:23:20
Bundle No: | 3 | Bundle No: | 4
Coil No: | 1 | Coil No: | 1
Coil Weight: | 1999 | Coil Weight: | 1999
No. Leburan: | D22302199X2-X12304995-001 | No. Leburan: | D22302199X2-X12304995-001
Area: | A | Area: | A
Dies Number: | C-14.150(-100)-05-TF | Dies Number: | C-14.150(-100)-05-TF
Diameter Ujung: | 14.088 | Diameter Ujung: | 14.088
Diameter Tengah: | 14.13 | Diameter Tengah: | 14.132
Diameter Ekor: | 14.089 | Diameter Ekor: | 14.087
Kelurusan Aktual: | 0.17/400 | Kelurusan Aktual: | 0.17/400
Panjang Aktual: | 3025 | Panjang Aktual: | 3020
Berat FG: | 500 | Berat FG: | 452
QTY (Pcs): | 135 | QTY (Pcs): | 122
Judgement: | GOOD | Judgement: | GOOD
Visual: | OK | Visual: | OK
Created By: | Kriemhilde Alina | Created By: | Kriemhilde Alina
Created At: | 2023-09-22 21:34:28 | Created At: | 2023-09-22 21:42:16
Edited By: |  | Edited By: | Kriemhilde Alina
Edited At: |  | Edited At: | 2023-09-22 21:49:49
Bundle No: | 5 | Bundle No: | 6
Coil No: | 1 | Coil No: | 1
Coil Weight: | 1999 | Coil Weight: | 1999
No. Leburan: | D22302199X2-X12304995-001 | No. Leburan: | D22302199X2-X12304995-001
Area: | A | Area: | A
Dies Number: | C-14.150(-100)-05-TF | Dies Number: | 0
Diameter Ujung: | 14.078 | Diameter Ujung: | 0
Diameter Tengah: | 14.128 | Diameter Tengah: | 0
Diameter Ekor: | 14.078 | Diameter Ekor: | 0
Kelurusan Aktual: | 0.17/400 | Kelurusan Aktual: | 0
Panjang Aktual: | 2970 | Panjang Aktual: | 0
Berat FG: | 26 | Berat FG: | 0
QTY (Pcs): | 7 | QTY (Pcs): | 0
Judgement: | NOT GOOD | Judgement: | NOT GOOD
Visual: | IL | Visual: | RUSTY
Created By: | Kriemhilde Alina | Created By: | Kriemhilde Alina
Created At: | 2023-09-22 21:47:35 | Created At: | 2023-09-22 21:47:52
Edited By: |  | Edited By:
Edited At: |  | Edited At: | 2023-09-22 21:47:52
Bundle No: | 7
Coil No: | 1
Coil Weight: | 1999
No. Leburan: | D22302199X2-X12304995-001
Area: | A
Dies Number: | 0
Diameter Ujung: | 0
Diameter Tengah: | 0
Diameter Ekor: | 0
Kelurusan Aktual: | 0
Panjang Aktual: | 0
Berat FG: | 0
QTY (Pcs): | 0
Judgement: | NOT GOOD
Visual: | RUSTY
Created By: | Kriemhilde Alina
Created At: | 2023-09-22 21:48:09
Edited By:
Edited At:

## Downtime Record
No. | Start | End | Duration | Reason | Remarks
1 | 2023-09-22 20:40:31 | 2023-09-22 20:57:31 | 17 min 0 sec | management ¦ Setting Awal
2 | 2023-09-22 20:58:31 | 2023-09-22 20:59:31 | 1 min 0 sec | management ¦ Setting Awal