## Workorder Data
WO Number: | WO/2023/02595
Production Plan: | 538 | Performance: | 58.09 %
Process duration: | 165 | Availability: | 100 %
|  | Quality: | 97.66 %
Total Production: | 525
Good: | 513 | OEE: | 56.73 %
Not Good: | 12
Total Downtime: | 52 Mins 3 Secs
Management: | 52 min 3 sec
Waste: | 0 sec
Created By: | Gertraud Ottomar | Processed By: | Kriemhilde Alina
Created At: | 2023-09-21 16:49:07 | Start Time: | 2023-09-25 08:51:44
Edited By: |  | End Time: | 2023-09-25 11:37:32
Edited At:
Supplier: | Fay-Kihn | Customer: | Perreault S.A.
Grade: | SS400 | Straightness Std: | 0
Diameter: | 18 | size: | 15.875 X 5000
QTY (Kg): | 4178 | Tolerance: | (+0 , -0.04)
QTY (Coil): | 2 | Reduction Rate: | 22.22
QTY (Bundle): | 11 | Shape: | Round
|  | QTY (Kg): | 500
Remarks: |  | QTY (Pcs): | 64
|  | Chamfer: | No
|  | Color: | TANPA PEWARNAAN
|  | Machine: | MC-002

## Production Report
Bundle No: | 1 | Bundle No: | 2
Coil No: | 2 | Coil No: | 2
Coil Weight: | 2089 | Coil Weight: | 2089
No. Leburan: | 05.18.H.004-010 | No. Leburan: | 05.18.H.004-010
Area: | Bahan Baku | Area: | Bahan Baku
Dies Number: | C-15.875(-25)-07-TF | Dies Number: | C-15.875(-25)-07-TF
Diameter Ujung: | 15.8523 | Diameter Ujung: | 15.8452
Diameter Tengah: | 15.8574 | Diameter Tengah: | 15.8572
Diameter Ekor: | 15.8502 | Diameter Ekor: | 15.8473
Kelurusan Aktual: | 0 | Kelurusan Aktual: | 0
Panjang Aktual: | 5020 | Panjang Aktual: | 5020
Berat FG: | 497 | Berat FG: | 497
QTY (Pcs): | 64 | QTY (Pcs): | 64
Judgement: | GOOD | Judgement: | GOOD
Visual: | OK | Visual: | OK
Created By: | Kriemhilde Alina | Created By: | Kriemhilde Alina
Created At: | 2023-09-25 09:58:02 | Created At: | 2023-09-25 10:16:41
Edited By: | Kriemhilde Alina | Edited By:
Edited At: | 2023-09-25 10:09:25 | Edited At: | 2023-09-25 10:16:41
Bundle No: | 3 | Bundle No: | 4
Coil No: | 2 | Coil No: | 2
Coil Weight: | 2089 | Coil Weight: | 2089
No. Leburan: | 05.18.H.004-010 | No. Leburan: | 05.18.H.004-010
Area: | Bahan Baku | Area: | Bahan Baku
Dies Number: | C-15.875(-25)-07-TF | Dies Number: | C-15.875(-25)-07-TF
Diameter Ujung: | 15.8452 | Diameter Ujung: | 15.8452
Diameter Tengah: | 15.8553 | Diameter Tengah: | 15.8552
Diameter Ekor: | 15.8462 | Diameter Ekor: | 15.8462
Kelurusan Aktual: | 0 | Kelurusan Aktual: | 0
Panjang Aktual: | 5025 | Panjang Aktual: | 5020
Berat FG: | 497 | Berat FG: | 497
QTY (Pcs): | 64 | QTY (Pcs): | 64
Judgement: | GOOD | Judgement: | GOOD
Visual: | OK | Visual: | OK
Created By: | Kriemhilde Alina | Created By: | Kriemhilde Alina
Created At: | 2023-09-25 11:02:54 | Created At: | 2023-09-25 11:04:33
Edited By: |  | Edited By:
Edited At: |  | Edited At: | 2023-09-25 11:04:33
Bundle No: | 5 | Bundle No: | 6
Coil No: | 1 | Coil No: | 1
Coil Weight: | 2089 | Coil Weight: | 2089
No. Leburan: | 05.18.H.004-011 | No. Leburan: | 05.18.H.004-011
Area: | Bahan Baku | Area: | Bahan Baku
Dies Number: | C-15.875(-25)-07-TF | Dies Number: | C-15.875(-25)-07-TF
Diameter Ujung: | 15.8452 | Diameter Ujung: | 15.8452
Diameter Tengah: | 15.8562 | Diameter Tengah: | 15.8551
Diameter Ekor: | 15.8452 | Diameter Ekor: | 15.8452
Kelurusan Aktual: | 0 | Kelurusan Aktual: | 0
Panjang Aktual: | 5020 | Panjang Aktual: | 5020
Berat FG: | 497 | Berat FG: | 497
QTY (Pcs): | 64 | QTY (Pcs): | 64
Judgement: | GOOD | Judgement: | GOOD
Visual: | OK | Visual: | OK
Created By: | Kriemhilde Alina | Created By: | Kriemhilde Alina
Created At: | 2023-09-25 11:05:16 | Created At: | 2023-09-25 11:18:02
Edited By: |  | Edited By:
Edited At: |  | Edited At: | 2023-09-25 11:18:02
Bundle No: | 7 | Bundle No: | 8
Coil No: | 1 | Coil No: | 1
Coil Weight: | 2089 | Coil Weight: | 2089
No. Leburan: | 05.18.H.004-011 | No. Leburan: | 05.18.H.004-011
Area: | Bahan Baku | Area: | Bahan Baku
Dies Number: | C-15.875(-25)-07-TF | Dies Number: | C-15.875(-25)-07-TF
Diameter Ujung: | 15.8452 | Diameter Ujung: | 15.8451
Diameter Tengah: | 15.8572 | Diameter Tengah: | 15.8562
Diameter Ekor: | 15.8432 | Diameter Ekor: | 15.8462
Kelurusan Aktual: | 0 | Kelurusan Aktual: | 0
Panjang Aktual: | 5020 | Panjang Aktual: | 5020
Berat FG: | 497 | Berat FG: | 506
QTY (Pcs): | 64 | QTY (Pcs): | 65
Judgement: | GOOD | Judgement: | GOOD
Visual: | OK | Visual: | OK
Created By: | Kriemhilde Alina | Created By: | Kriemhilde Alina
Created At: | 2023-09-25 11:25:18 | Created At: | 2023-09-25 11:29:03
Edited By: |  | Edited By: | Kriemhilde Alina
Edited At: |  | Edited At: | 2023-09-25 11:35:49
Bundle No: | 9 | Bundle No: | 10
Coil No: | 1 | Coil No: | 1
Coil Weight: | 2089 | Coil Weight: | 2089
No. Leburan: | 05.18.H.004-011 | No. Leburan: | 05.18.H.004-011
Area: | Bahan Baku | Area: | Bahan Baku
Dies Number: | C-15.875(-25)-07-TF | Dies Number: | 0
Diameter Ujung: | 15.8401 | Diameter Ujung: | 0
Diameter Tengah: | 15.8531 | Diameter Tengah: | 0
Diameter Ekor: | 15.8422 | Diameter Ekor: | 0
Kelurusan Aktual: | 0 | Kelurusan Aktual: | 0
Panjang Aktual: | 4950 | Panjang Aktual: | 0
Berat FG: | 93 | Berat FG: | 0
QTY (Pcs): | 12 | QTY (Pcs): | 0
Judgement: | NOT GOOD | Judgement: | NOT GOOD
Visual: | IL | Visual: | RUSTY
Created By: | Kriemhilde Alina | Created By: | Kriemhilde Alina
Created At: | 2023-09-25 11:35:25 | Created At: | 2023-09-25 11:36:14
Edited By: | Kriemhilde Alina | Edited By:
Edited At: | 2023-09-25 11:37:26 | Edited At: | 2023-09-25 11:36:14
Bundle No: | 11
Coil No: | 1
Coil Weight: | 2089
No. Leburan: | 05.18.H.004-011
Area: | Bahan Baku
Dies Number: | 0
Diameter Ujung: | 0
Diameter Tengah: | 0
Diameter Ekor: | 0
Kelurusan Aktual: | 0
Panjang Aktual: | 0
Berat FG: | 0
QTY (Pcs): | 0
Judgement: | NOT GOOD
Visual: | RUSTY
Created By: | Kriemhilde Alina
Created At: | 2023-09-25 11:36:34
Edited By:
Edited At:

## Downtime Record
No. | Start | End | Duration | Reason | Remarks
1 | 2023-09-25 09:27:55 | 2023-09-25 09:38:55 | 11 min 0 sec | management ¦ Setting Awal
2 | 2023-09-25 09:39:55 | 2023-09-25 09:46:55 | 7 min 0 sec | management ¦ Setting Awal
3 | 2023-09-25 10:00:56 | 2023-09-25 10:08:56 | 8 min 0 sec | management ¦ Pointing / Roll / Bubble
4 | 2023-09-25 10:10:55 | 2023-09-25 10:12:56 | 2 min 1 sec | management ¦ Lain-lain | jalan normal
5 | 2023-09-25 10:30:55 | 2023-09-25 10:42:55 | 12 min 0 sec | management ¦ Pointing / Roll / Bubble
6 | 2023-09-25 11:00:55 | 2023-09-25 11:12:57 | 12 min 2 sec | management ¦ Pointing / Roll / Bubble