## Workorder Data
WO Number: | WO/2023/02606
Production Plan: | 459 | Performance: | 53.75 %
Process duration: | 89 | Availability: | 100 %
|  | Quality: | 98.21 %
Total Production: | 455
Good: | 447 | OEE: | 52.79 %
Not Good: | 8
Total Downtime: | 17 Mins 4 Secs
Management: | 17 min 4 sec
Waste: | 0 sec
Created By: | Gertraud Ottomar | Processed By: | Kriemhilde Alina
Created At: | 2023-09-25 09:52:50 | Start Time: | 2023-09-25 11:37:50
Edited By: |  | End Time: | 2023-09-25 13:06:59
Edited At:
Supplier: | Ziemann and Sons | Customer: | Pelletier
Grade: | S45C | Straightness Std: | 0.20/400mm
Diameter: | 18 | size: | 16 X 3000
QTY (Kg): | 2175 | Tolerance: | (+0 , -0.04)
QTY (Coil): | 1 | Reduction Rate: | 20.99
QTY (Bundle): | 7 | Shape: | Round
|  | QTY (Kg): | 500
Remarks: |  | QTY (Pcs): | 106
|  | Chamfer: | No
|  | Color: | MERAH MUDA ( PINK 8002)
|  | Machine: | MC-002

## Production Report
Bundle No: | 1 | Bundle No: | 2
Coil No: | 1 | Coil No: | 1
Coil Weight: | 2175 | Coil Weight: | 2175
No. Leburan: | S12304477XX-G2307288-3 | No. Leburan: | S12304477XX-G2307288-3
Area: | G | Area: | G
Dies Number: | C-16.000(100)-16-TF | Dies Number: | C-16.000(100)-16-TF
Diameter Ujung: | 15.942 | Diameter Ujung: | 15.942
Diameter Tengah: | 15.974 | Diameter Tengah: | 15.975
Diameter Ekor: | 15.943 | Diameter Ekor: | 15.943
Kelurusan Aktual: | 0.20/400 | Kelurusan Aktual: | 0.20/400
Panjang Aktual: | 3020 | Panjang Aktual: | 3020
Berat FG: | 502 | Berat FG: | 502
QTY (Pcs): | 106 | QTY (Pcs): | 106
Judgement: | GOOD | Judgement: | GOOD
Visual: | OK | Visual: | OK
Created By: | Kriemhilde Alina | Created By: | Kriemhilde Alina
Created At: | 2023-09-25 12:22:50 | Created At: | 2023-09-25 12:28:08
Edited By: |  | Edited By:
Edited At: |  | Edited At: | 2023-09-25 12:28:08
Bundle No: | 3 | Bundle No: | 4
Coil No: | 1 | Coil No: | 1
Coil Weight: | 2175 | Coil Weight: | 2175
No. Leburan: | S12304477XX-G2307288-3 | No. Leburan: | S12304477XX-G2307288-3
Area: | G | Area: | G
Dies Number: | C-16.000(100)-16-TF | Dies Number: | C-16.000(100)-16-TF
Diameter Ujung: | 15.943 | Diameter Ujung: | 15.942
Diameter Tengah: | 15.975 | Diameter Tengah: | 15.976
Diameter Ekor: | 15.942 | Diameter Ekor: | 15.944
Kelurusan Aktual: | 0.17/400 | Kelurusan Aktual: | 0.17/400
Panjang Aktual: | 3020 | Panjang Aktual: | 3020
Berat FG: | 502 | Berat FG: | 612
QTY (Pcs): | 106 | QTY (Pcs): | 129
Judgement: | GOOD | Judgement: | GOOD
Visual: | OK | Visual: | OK
Created By: | Kriemhilde Alina | Created By: | Kriemhilde Alina
Created At: | 2023-09-25 12:47:41 | Created At: | 2023-09-25 12:48:38
Edited By: |  | Edited By: | Kriemhilde Alina
Edited At: |  | Edited At: | 2023-09-25 13:04:15
Bundle No: | 5 | Bundle No: | 6
Coil No: | 1 | Coil No: | 1
Coil Weight: | 2175 | Coil Weight: | 2175
No. Leburan: | S12304477XX-G2307288-3 | No. Leburan: | S12304477XX-G2307288-3
Area: | G | Area: | G
Dies Number: | C-16.000(100)-16-TF | Dies Number: | 0
Diameter Ujung: | 15.945 | Diameter Ujung: | 0
Diameter Tengah: | 15.975 | Diameter Tengah: | 0
Diameter Ekor: | 15.944 | Diameter Ekor: | 0
Kelurusan Aktual: | 0.18/400 | Kelurusan Aktual: | 0
Panjang Aktual: | 2998 | Panjang Aktual: | 0
Berat FG: | 38 | Berat FG: | 0
QTY (Pcs): | 8 | QTY (Pcs): | 0
Judgement: | NOT GOOD | Judgement: | NOT GOOD
Visual: | IL | Visual: | RUSTY
Created By: | Kriemhilde Alina | Created By: | Kriemhilde Alina
Created At: | 2023-09-25 12:49:43 | Created At: | 2023-09-25 13:06:12
Edited By: | Kriemhilde Alina | Edited By:
Edited At: | 2023-09-25 12:58:36 | Edited At: | 2023-09-25 13:06:12
Bundle No: | 7
Coil No: | 1
Coil Weight: | 2175
No. Leburan: | S12304477XX-G2307288-3
Area: | G
Dies Number: | 0
Diameter Ujung: | 0
Diameter Tengah: | 0
Diameter Ekor: | 0
Kelurusan Aktual: | 0
Panjang Aktual: | 0
Berat FG: | 0
QTY (Pcs): | 0
Judgement: | NOT GOOD
Visual: | RUSTY
Created By: | Kriemhilde Alina
Created At: | 2023-09-25 13:06:26
Edited By:
Edited At:

## Downtime Record
No. | Start | End | Duration | Reason | Remarks
1 | 2023-09-25 12:03:57 | 2023-09-25 12:05:55 | 1 min 58 sec | management ¦ Setting Awal
2 | 2023-09-25 12:06:56 | 2023-09-25 12:07:56 | 1 min 0 sec | management ¦ Setting Awal
3 | 2023-09-25 12:45:56 | 2023-09-25 13:00:02 | 14 min 6 sec | management ¦ Pointing / Roll / Bubble