## Workorder Data
WO Number: | WO/2023/02618
Production Plan: | 2255 | Performance: | 72.93 %
Process duration: | 278 | Availability: | 100 %
|  | Quality: | 100 %
Total Production: | 2232
Good: | 2232 | OEE: | 72.93 %
Not Good: | 0
Total Downtime: | 1 Hours 45 Mins 53 Secs
Management: | 1 Hours 45 Mins 53 Secs
Waste: | 0 sec
Created By: | Gertraud Ottomar | Processed By: | Liesa Ralph
Created At: | 2023-09-25 08:15:20 | Start Time: | 2023-09-25 09:44:21
Edited By: |  | End Time: | 2023-09-25 14:22:43
Edited At:
Supplier: | Lang, Prosacco and Schneider | Customer: | Landry SAS
Grade: | S45C | Straightness Std: | 0.20/400 mm
Diameter: | 8 | size: | 7 X 3000
QTY (Kg): | 2044 | Tolerance: | (+0 , -0.03)
QTY (Coil): | 1 | Reduction Rate: | 23.44
QTY (Bundle): | 7 | Shape: | Round
|  | QTY (Kg): | 500
Remarks: | SECOND PROSES | QTY (Pcs): | 552
|  | Chamfer: | No
|  | Color: | TANPA PEWARNAAN
|  | Machine: | MC-001

## Production Report
Bundle No: | 1 | Bundle No: | 2
Coil No: | 1 | Coil No: | 1
Coil Weight: | 2044 | Coil Weight: | 2044
No. Leburan: | D22302199X3-X12304709-001 | No. Leburan: | D22302199X3-X12304709-001
Area: | A | Area: | A
Dies Number: | C-07.000(0.060)-10-WC | Dies Number: | C-07.000(0.060)-10-WC
Diameter Ujung: | 6.973 | Diameter Ujung: | 6.974
Diameter Tengah: | 6.981 | Diameter Tengah: | 6.98
Diameter Ekor: | 6.974 | Diameter Ekor: | 6.974
Kelurusan Aktual: | 0.09/400 | Kelurusan Aktual: | 0.09/400
Panjang Aktual: | 3020 | Panjang Aktual: | 3020
Berat FG: | 500 | Berat FG: | 500
QTY (Pcs): | 552 | QTY (Pcs): | 552
Judgement: | GOOD | Judgement: | GOOD
Visual: | OK | Visual: | OK
Created By: | Liesa Ralph | Created By: | Liesa Ralph
Created At: | 2023-09-25 12:42:55 | Created At: | 2023-09-25 13:16:05
Edited By: |  | Edited By:
Edited At: |  | Edited At: | 2023-09-25 13:16:05
Bundle No: | 3 | Bundle No: | 4
Coil No: | 1 | Coil No: | 1
Coil Weight: | 2044 | Coil Weight: | 2044
No. Leburan: | D22302199X3-X12304709-001 | No. Leburan: | D22302199X3-X12304709-001
Area: | A | Area: | A
Dies Number: | C-07.000(0.060)-10-WC | Dies Number: | C-07.000(0.060)-10-WC
Diameter Ujung: | 6.974 | Diameter Ujung: | 6.973
Diameter Tengah: | 6.982 | Diameter Tengah: | 6.981
Diameter Ekor: | 6.975 | Diameter Ekor: | 6.974
Kelurusan Aktual: | 0.09/400 | Kelurusan Aktual: | 0.09/400
Panjang Aktual: | 3020 | Panjang Aktual: | 3020
Berat FG: | 500 | Berat FG: | 522
QTY (Pcs): | 552 | QTY (Pcs): | 576
Judgement: | GOOD | Judgement: | GOOD
Visual: | OK | Visual: | OK
Created By: | Liesa Ralph | Created By: | Liesa Ralph
Created At: | 2023-09-25 13:47:01 | Created At: | 2023-09-25 14:20:31
Edited By: |  | Edited By:
Edited At: |  | Edited At: | 2023-09-25 14:20:31
Bundle No: | 5 | Bundle No: | 6
Coil No: | 1 | Coil No: | 1
Coil Weight: | 2044 | Coil Weight: | 2044
No. Leburan: | D22302199X3-X12304709-001 | No. Leburan: | D22302199X3-X12304709-001
Area: | A | Area: | A
Dies Number: | 0 | Dies Number: | 0
Diameter Ujung: | 0 | Diameter Ujung: | 0
Diameter Tengah: | 0 | Diameter Tengah: | 0
Diameter Ekor: | 0 | Diameter Ekor: | 0
Kelurusan Aktual: | 0 | Kelurusan Aktual: | 0
Panjang Aktual: | 0 | Panjang Aktual: | 0
Berat FG: | 0 | Berat FG: | 0
QTY (Pcs): | 0 | QTY (Pcs): | 0
Judgement: | NOT GOOD | Judgement: | NOT GOOD
Visual: | RUSTY | Visual: | RUSTY
Created By: | Liesa Ralph | Created By: | Liesa Ralph
Created At: | 2023-09-25 14:21:37 | Created At: | 2023-09-25 14:22:00
Edited By: |  | Edited By:
Edited At: |  | Edited At: | 2023-09-25 14:22:00
Bundle No: | 7
Coil No: | 1
Coil Weight: | 2044
No. Leburan: | D22302199X3-X12304709-001
Area: | A
Dies Number: | 0
Diameter Ujung: | 0
Diameter Tengah: | 0
Diameter Ekor: | 0
Kelurusan Aktual: | 0
Panjang Aktual: | 0
Berat FG: | 0
QTY (Pcs): | 0
Judgement: | NOT GOOD
Visual: | RUSTY
Created By: | Liesa Ralph
Created At: | 2023-09-25 14:22:20
Edited By:
Edited At:

## Downtime Record
No. | Start | End | Duration | Reason | Remarks
1 | 2023-09-25 10:33:10 | 2023-09-25 10:33:44 | 34 sec | management ¦ Setting Awal
2 | 2023-09-25 10:34:04 | 2023-09-25 10:34:24 | 20 sec | management ¦ Setting Awal
3 | 2023-09-25 10:34:34 | 2023-09-25 10:34:44 | 10 sec | management ¦ Setting Awal
4 | 2023-09-25 10:34:58 | 2023-09-25 10:35:08 | 10 sec | management ¦ Setting Awal
5 | 2023-09-25 10:35:18 | 2023-09-25 10:36:05 | 47 sec | management ¦ Setting Awal
6 | 2023-09-25 10:36:19 | 2023-09-25 10:37:39 | 1 min 20 sec | management ¦ Setting Awal
7 | 2023-09-25 10:38:03 | 2023-09-25 10:38:50 | 47 sec | management ¦ Setting Awal
8 | 2023-09-25 10:44:23 | 2023-09-25 10:54:25 | 10 min 2 sec | management ¦ Setting Awal
9 | 2023-09-25 10:54:50 | 2023-09-25 10:54:56 | 6 sec | management ¦ Lain-lain | Jalan normal
10 | 2023-09-25 10:55:10 | 2023-09-25 10:55:16 | 6 sec | management ¦ Lain-lain | Jalan normal
11 | 2023-09-25 10:55:40 | 2023-09-25 10:57:36 | 1 min 56 sec | management ¦ Lain-lain | Jalan normal
12 | 2023-09-25 11:28:12 | 2023-09-25 12:00:02 | 31 min 50 sec | management ¦ Lain-lain | Jalan normal
13 | 2023-09-25 12:00:02 | 2023-09-25 12:42:28 | 42 min 26 sec | management ¦ Selesai Satu
14 | 2023-09-25 12:45:02 | 2023-09-25 12:45:08 | 6 sec | management ¦ Lain-lain | Jalan normal
15 | 2023-09-25 12:48:03 | 2023-09-25 12:48:07 | 4 sec | management ¦ Lain-lain | Jalan normal
16 | 2023-09-25 12:49:34 | 2023-09-25 12:49:38 | 4 sec | management ¦ Lain-lain | Jalan normal
17 | 2023-09-25 12:53:03 | 2023-09-25 12:53:09 | 6 sec | management ¦ Lain-lain | Jalan normal
18 | 2023-09-25 12:57:04 | 2023-09-25 12:57:08 | 4 sec | management ¦ Lain-lain | Jalan normal
19 | 2023-09-25 13:00:02 | 2023-09-25 13:12:51 | 12 min 49 sec | management ¦ Lain-lain | Jalan normal
20 | 2023-09-25 13:13:35 | 2023-09-25 13:13:41 | 6 sec | management ¦ Lain-lain | Jalan normal
21 | 2023-09-25 13:13:51 | 2023-09-25 13:13:55 | 4 sec | management ¦ Selesai Satu
22 | 2023-09-25 13:17:56 | 2023-09-25 13:18:00 | 4 sec | management ¦ Lain-lain | Jalan normal
23 | 2023-09-25 13:20:20 | 2023-09-25 13:20:24 | 4 sec | management ¦ Lain-lain
24 | 2023-09-25 13:23:35 | 2023-09-25 13:23:41 | 6 sec | management ¦ Selesai Satu
25 | 2023-09-25 13:46:57 | 2023-09-25 13:47:03 | 6 sec | management ¦ Lain-lain | Jalan normal
26 | 2023-09-25 13:51:32 | 2023-09-25 13:51:38 | 6 sec | management ¦ Lain-lain | Jalan normal
27 | 2023-09-25 13:53:03 | 2023-09-25 13:53:07 | 4 sec | management ¦ Lain-lain | Jalan normal
28 | 2023-09-25 13:57:32 | 2023-09-25 13:57:38 | 6 sec | management ¦ Lain-lain | Jalan normal
29 | 2023-09-25 14:01:23 | 2023-09-25 14:01:49 | 26 sec | management ¦ Lain-lain | Jalan normal
30 | 2023-09-25 14:05:24 | 2023-09-25 14:06:18 | 54 sec | management ¦ Lain-lain | Jalan normal