## Workorder Data
WO Number: | WO/2023/02625
Production Plan: | 1326 | Performance: | 107.62 %
Process duration: | 190 | Availability: | 100 %
|  | Quality: | 97.91 %
Total Production: | 1318
Good: | 1291 | OEE: | 100 %
Not Good: | 27
Total Downtime: | 1 Hours 18 Mins 6 Secs
Management: | 1 Hours 18 Mins 6 Secs
Waste: | 0 sec
Created By: | Gertraud Ottomar | Processed By: | Kriemhilde Alina
Created At: | 2023-10-31 13:05:34 | Start Time: | 2023-11-01 09:08:22
Edited By: |  | End Time: | 2023-11-01 12:19:02
Edited At:
Supplier: | Lang, Prosacco and Schneider | Customer: | Carrier
Grade: | S20C | Straightness Std: | 0.12/400mm
Diameter: | 17 | size: | 15 X 3260
QTY (Kg): | 5998 | Tolerance: | (+0 , -0.04)
QTY (Coil): | 3 | Reduction Rate: | 22.15
QTY (Bundle): | 15 | Shape: | Round
|  | QTY (Kg): | 500
Remarks: | SECOND PROSES | QTY (Pcs): | 111
|  | Chamfer: | No
|  | Color: | TANPA PEWARNAAN
|  | Machine: | MC-002

## Production Report
Bundle No: | 1 | Bundle No: | 2
Coil No: | 2 | Coil No: | 2
Coil Weight: | 1975 | Coil Weight: | 1975
No. Leburan: | D22302711X2-X12307700-002 | No. Leburan: | D22302711X2-X12307700-002
Area: | F | Area: | F
Dies Number: | C-15.000(45)-06-TF | Dies Number: | C-15.000(45)-06-TF
Diameter Ujung: | 14.96 | Diameter Ujung: | 14.962
Diameter Tengah: | 14.985 | Diameter Tengah: | 14.987
Diameter Ekor: | 14.959 | Diameter Ekor: | 14.961
Kelurusan Aktual: | 0.11/400 | Kelurusan Aktual: | 0.11/400
Panjang Aktual: | 3280 | Panjang Aktual: | 3280
Berat FG: | 500 | Berat FG: | 500
QTY (Pcs): | 111 | QTY (Pcs): | 111
Judgement: | GOOD | Judgement: | GOOD
Visual: | OK | Visual: | OK
Created By: | Kriemhilde Alina | Created By: | Kriemhilde Alina
Created At: | 2023-11-01 09:58:57 | Created At: | 2023-11-01 10:07:26
Edited By: | Kriemhilde Alina | Edited By: | Kriemhilde Alina
Edited At: | 2023-11-01 10:54:00 | Edited At: | 2023-11-01 10:51:50
Bundle No: | 3 | Bundle No: | 4
Coil No: | 2 | Coil No: | 1
Coil Weight: | 1975 | Coil Weight: | 2012
No. Leburan: | D22302711X2-X12307700-002 | No. Leburan: | D22302711X2-X12307700-001
Area: | F | Area: | F
Dies Number: | C-15.000(45)-06-TF | Dies Number: | C-15.000(45)-06-TF
Diameter Ujung: | 14.959 | Diameter Ujung: | 14.958
Diameter Tengah: | 14.985 | Diameter Tengah: | 14.986
Diameter Ekor: | 14.961 | Diameter Ekor: | 14.961
Kelurusan Aktual: | 0.11/400 | Kelurusan Aktual: | 0.11/400
Panjang Aktual: | 3280 | Panjang Aktual: | 3280
Berat FG: | 500 | Berat FG: | 500
QTY (Pcs): | 111 | QTY (Pcs): | 111
Judgement: | GOOD | Judgement: | GOOD
Visual: | OK | Visual: | OK
Created By: | Kriemhilde Alina | Created By: | Kriemhilde Alina
Created At: | 2023-11-01 10:15:47 | Created At: | 2023-11-01 10:35:19
Edited By: | Kriemhilde Alina | Edited By: | Kriemhilde Alina
Edited At: | 2023-11-01 10:50:47 | Edited At: | 2023-11-01 10:46:08
Bundle No: | 5 | Bundle No: | 6
Coil No: | 1 | Coil No: | 1
Coil Weight: | 2012 | Coil Weight: | 2012
No. Leburan: | D22302711X2-X12307700-001 | No. Leburan: | D22302711X2-X12307700-001
Area: | F | Area: | F
Dies Number: | C-15.000(45)-06-TF | Dies Number: | C-15.000(45)-06-TF
Diameter Ujung: | 14.959 | Diameter Ujung: | 14.958
Diameter Tengah: | 14.983 | Diameter Tengah: | 14.982
Diameter Ekor: | 14.96 | Diameter Ekor: | 14.957
Kelurusan Aktual: | 0.12/400 | Kelurusan Aktual: | 0.11/400
Panjang Aktual: | 3280 | Panjang Aktual: | 3280
Berat FG: | 499 | Berat FG: | 499
QTY (Pcs): | 111 | QTY (Pcs): | 111
Judgement: | GOOD | Judgement: | GOOD
Visual: | OK | Visual: | OK
Created By: | Kriemhilde Alina | Created By: | Kriemhilde Alina
Created At: | 2023-11-01 10:45:30 | Created At: | 2023-11-01 10:53:24
Edited By: |  | Edited By:
Edited At: |  | Edited At: | 2023-11-01 10:53:24
Bundle No: | 7 | Bundle No: | 8
Coil No: | 1 | Coil No: | 1
Coil Weight: | 2012 | Coil Weight: | 2012
No. Leburan: | D22302711X2-X12307700-001 | No. Leburan: | D22302711X2-X12307700-001
Area: | F | Area: | F
Dies Number: | C-15.000(45)-06-TF | Dies Number: | C-15.000(45)-06-TF
Diameter Ujung: | 14.958 | Diameter Ujung: | 14.96
Diameter Tengah: | 14.982 | Diameter Tengah: | 14.978
Diameter Ekor: | 14.959 | Diameter Ekor: | 14.96
Kelurusan Aktual: | 0.12/400 | Kelurusan Aktual: | 0.12/400
Panjang Aktual: | 3280 | Panjang Aktual: | 3280
Berat FG: | 499 | Berat FG: | 499
QTY (Pcs): | 111 | QTY (Pcs): | 111
Judgement: | GOOD | Judgement: | GOOD
Visual: | OK | Visual: | OK
Created By: | Kriemhilde Alina | Created By: | Kriemhilde Alina
Created At: | 2023-11-01 11:05:39 | Created At: | 2023-11-01 11:31:17
Edited By: |  | Edited By:
Edited At: |  | Edited At: | 2023-11-01 11:31:17
Bundle No: | 9 | Bundle No: | 10
Coil No: | 3 | Coil No: | 3
Coil Weight: | 2011 | Coil Weight: | 2011
No. Leburan: | D22302711X2-X12307700-003 | No. Leburan: | D22302711X2-X12307700-003
Area: | F | Area: | F
Dies Number: | C-15.000(45)-06-TF | Dies Number: | C-15.000(45)-06-TF
Diameter Ujung: | 14.958 | Diameter Ujung: | 14.959
Diameter Tengah: | 14.985 | Diameter Tengah: | 14.986
Diameter Ekor: | 14.959 | Diameter Ekor: | 14.958
Kelurusan Aktual: | 0.12/400 | Kelurusan Aktual: | 0.12/400
Panjang Aktual: | 3280 | Panjang Aktual: | 3280
Berat FG: | 499 | Berat FG: | 499
QTY (Pcs): | 111 | QTY (Pcs): | 111
Judgement: | GOOD | Judgement: | GOOD
Visual: | OK | Visual: | OK
Created By: | Kriemhilde Alina | Created By: | Kriemhilde Alina
Created At: | 2023-11-01 11:39:55 | Created At: | 2023-11-01 11:55:12
Edited By: |  | Edited By:
Edited At: |  | Edited At: | 2023-11-01 11:55:12
Bundle No: | 11 | Bundle No: | 12
Coil No: | 3 | Coil No: | 3
Coil Weight: | 2011 | Coil Weight: | 2011
No. Leburan: | D22302711X2-X12307700-003 | No. Leburan: | D22302711X2-X12307700-003
Area: | F | Area: | F
Dies Number: | C-15.000(45)-06-TF | Dies Number: | C-15.000(45)-06-TF
Diameter Ujung: | 14.958 | Diameter Ujung: | 14.959
Diameter Tengah: | 14.983 | Diameter Tengah: | 14.984
Diameter Ekor: | 14.957 | Diameter Ekor: | 14.96
Kelurusan Aktual: | 0.12/400 | Kelurusan Aktual: | 0.12/400
Panjang Aktual: | 3280 | Panjang Aktual: | 3280
Berat FG: | 499 | Berat FG: | 317
QTY (Pcs): | 111 | QTY (Pcs): | 70
Judgement: | GOOD | Judgement: | GOOD
Visual: | OK | Visual: | OK
Created By: | Kriemhilde Alina | Created By: | Kriemhilde Alina
Created At: | 2023-11-01 12:00:22 | Created At: | 2023-11-01 12:16:03
Edited By: |  | Edited By:
Edited At: |  | Edited At: | 2023-11-01 12:16:03
Bundle No: | 13 | Bundle No: | 14
Coil No: | 3 | Coil No: | 2
Coil Weight: | 2011 | Coil Weight: | 1975
No. Leburan: | D22302711X2-X12307700-003 | No. Leburan: | D22302711X2-X12307700-002
Area: | F | Area: | F
Dies Number: | C-15.000(45)-06-TF | Dies Number: | 0
Diameter Ujung: | 14.957 | Diameter Ujung: | 0
Diameter Tengah: | 14.983 | Diameter Tengah: | 0
Diameter Ekor: | 14.956 | Diameter Ekor: | 0
Kelurusan Aktual: | 0.12/400 | Kelurusan Aktual: | 0
Panjang Aktual: | 3280 | Panjang Aktual: | 0
Berat FG: | 122 | Berat FG: | 0
QTY (Pcs): | 27 | QTY (Pcs): | 0
Judgement: | NOT GOOD | Judgement: | WASTE
Visual: | PO | Visual:
Created By: | Kriemhilde Alina | Created By: | Kriemhilde Alina
Created At: | 2023-11-01 12:16:57 | Created At: | 2023-11-01 12:17:19
Edited By: |  | Edited By:
Edited At: |  | Edited At: | 2023-11-01 12:17:19
Bundle No: | 15
Coil No: | 2
Coil Weight: | 1975
No. Leburan: | D22302711X2-X12307700-002
Area: | F
Dies Number: | 0
Diameter Ujung: | 0
Diameter Tengah: | 0
Diameter Ekor: | 0
Kelurusan Aktual: | 0
Panjang Aktual: | 0
Berat FG: | 0
QTY (Pcs): | 0
Judgement: | WASTE
Visual:
Created By: | Kriemhilde Alina
Created At: | 2023-11-01 12:17:30
Edited By:
Edited At:

## Downtime Record
No. | Start | End | Duration | Reason | Remarks
1 | 2023-11-01 09:08:22 | 2023-11-01 09:20:56 | 12 min 34 sec | management ¦ Pointing / Roll / Bubut/Sambung Coil
2 | 2023-11-01 09:21:16 | 2023-11-01 09:22:41 | 1 min 25 sec | management ¦ Setting Awal
3 | 2023-11-01 09:25:16 | 2023-11-01 09:25:41 | 25 sec | management ¦ Setting Awal
4 | 2023-11-01 09:25:56 | 2023-11-01 09:26:21 | 25 sec | management ¦ Setting Awal
5 | 2023-11-01 09:26:56 | 2023-11-01 09:27:21 | 25 sec | management ¦ Setting Awal
6 | 2023-11-01 09:28:06 | 2023-11-01 09:41:03 | 12 min 57 sec | management ¦ Setting Awal
7 | 2023-11-01 09:41:28 | 2023-11-01 09:42:58 | 1 min 30 sec | management ¦ Setting Awal
8 | 2023-11-01 10:22:01 | 2023-11-01 10:28:46 | 6 min 45 sec | management ¦ Pointing / Roll / Bubut/Sambung Coil
9 | 2023-11-01 10:30:11 | 2023-11-01 10:30:36 | 25 sec | management ¦ System Error
10 | 2023-11-01 11:06:44 | 2023-11-01 11:09:55 | 3 min 11 sec | management ¦ Pointing / Roll / Bubut/Sambung Coil
11 | 2023-11-01 11:14:05 | 2023-11-01 11:20:06 | 6 min 1 sec | management ¦ Pointing / Roll / Bubut/Sambung Coil
12 | 2023-11-01 11:20:46 | 2023-11-01 11:20:56 | 10 sec | management ¦ System Error
13 | 2023-11-01 11:21:31 | 2023-11-01 11:21:36 | 5 sec | management ¦ System Error
14 | 2023-11-01 11:21:51 | 2023-11-01 11:21:56 | 5 sec | management ¦ System Error
15 | 2023-11-01 11:30:02 | 2023-11-01 12:01:45 | 31 min 43 sec | management ¦ System Error | Cut off error