## Workorder Data
WO Number: | WO/2023/02635
Production Plan: | 2269 | Performance: | 14.62 %
Process duration: | 2515 | Availability: | 86.91 %
|  | Quality: | 97.62 %
Total Production: | 2149
Good: | 2099 | OEE: | 12.4 %
Not Good: | 50
Total Downtime: | 21 Hours 33 Mins 46 Secs
Management: | 3 Hours 29 Mins 29 Secs
Waste: | 3 Hours 4 Mins 16 Secs
Created By: | Gertraud Ottomar | Processed By: | Liesa Ralph
Created At: | 2023-09-25 14:17:35 | Start Time: | 2023-09-25 15:14:07
Edited By: | Gertraud Ottomar | End Time: | 2023-09-27 09:10:05
Edited At: | 2023-09-27 09:06:48
Supplier: | Schamberger-Herman | Customer: | Bergeron SA
Grade: | SUS304 | Straightness Std: | 0
Diameter: | 4.3 | size: | 4.07 X 2360
QTY (Kg): | 547 | Tolerance: | (+0 , -0.03)
QTY (Coil): | 5 | Reduction Rate: | 10.41
QTY (Bundle): | 5 | Shape: | Round
|  | QTY (Kg): | 547
Remarks: | NEW ITEM | QTY (Pcs): | 2269
|  | Chamfer: | No
|  | Color: | TANPA PEWARNAAN
|  | Machine: | MC-001

## Production Report
Bundle No: | 1 | Bundle No: | 2
Coil No: | 1 | Coil No: | 2
Coil Weight: | 109 | Coil Weight: | 112
No. Leburan: | 6U841-SD230705002 | No. Leburan: | 6U841-SD230705004
Area: | D21 | Area: | D21
Dies Number: | c-04.070(-5)-01-TF | Dies Number: | C-04.070(-5)-01-TF
Diameter Ujung: | 4.062 | Diameter Ujung: | 4.065
Diameter Tengah: | 4.064 | Diameter Tengah: | 4.067
Diameter Ekor: | 4.063 | Diameter Ekor: | 4.064
Kelurusan Aktual: | 0 | Kelurusan Aktual: | 0
Panjang Aktual: | 2375 | Panjang Aktual: | 2380
Berat FG: | 410 | Berat FG: | 96
QTY (Pcs): | 1701 | QTY (Pcs): | 398
Judgement: | GOOD | Judgement: | GOOD
Visual: | OK | Visual: | BM/OK
Created By: | Liesa Ralph | Created By: | Liesa Ralph
Created At: | 2023-09-27 08:22:56 | Created At: | 2023-09-27 08:47:40
Edited By: |  | Edited By:
Edited At: |  | Edited At: | 2023-09-27 08:47:40
Bundle No: | 3 | Bundle No: | 4
Coil No: | 2 | Coil No: | 4
Coil Weight: | 112 | Coil Weight: | 115
No. Leburan: | 6U841-SD230705004 | No. Leburan: | 6U841-SD230705007
Area: | D21 | Area: | D21
Dies Number: | C-04.070(-5)-01-TF | Dies Number: | 0
Diameter Ujung: | 4.035 | Diameter Ujung: | 0
Diameter Tengah: | 4.037 | Diameter Tengah: | 0
Diameter Ekor: | 4.036 | Diameter Ekor: | 0
Kelurusan Aktual: | 0 | Kelurusan Aktual: | 0
Panjang Aktual: | 2360 | Panjang Aktual: | 0
Berat FG: | 12 | Berat FG: | 0
QTY (Pcs): | 50 | QTY (Pcs): | 0
Judgement: | NOT GOOD | Judgement: | NOT GOOD
Visual: | OT | Visual: | RUSTY
Created By: | Liesa Ralph | Created By: | Liesa Ralph
Created At: | 2023-09-27 09:05:43 | Created At: | 2023-09-27 09:08:58
Edited By: |  | Edited By:
Edited At: |  | Edited At: | 2023-09-27 09:08:58
Bundle No: | 5
Coil No: | 5
Coil Weight: | 102
No. Leburan: | 6U841-SD230705006
Area: | D22
Dies Number: | 0
Diameter Ujung: | 0
Diameter Tengah: | 0
Diameter Ekor: | 0
Kelurusan Aktual: | 0
Panjang Aktual: | 0
Berat FG: | 0
QTY (Pcs): | 0
Judgement: | NOT GOOD
Visual: | RUSTY
Created By: | Liesa Ralph
Created At: | 2023-09-27 09:09:14
Edited By:
Edited At:

## Downtime Record
No. | Start | End | Duration | Reason | Remarks
1 | 2023-09-26 07:18:52 | 2023-09-26 07:21:33 | 2 min 41 sec | management ¦ Briefing | Cek shot blaST & Mesin
2 | 2023-09-26 07:21:49 | 2023-09-26 07:22:47 | 58 sec | management ¦ Setting Awal
3 | 2023-09-26 07:23:03 | 2023-09-26 07:23:17 | 14 sec | management ¦ Setting Awal
4 | 2023-09-26 07:23:27 | 2023-09-26 07:23:37 | 10 sec | management ¦ Setting Awal
5 | 2023-09-26 07:23:53 | 2023-09-26 07:24:07 | 14 sec | management ¦ Setting Awal
6 | 2023-09-26 07:24:33 | 2023-09-26 07:25:24 | 51 sec | management ¦ Setting Awal
7 | 2023-09-26 07:26:04 | 2023-09-26 07:27:22 | 1 min 18 sec | management ¦ Setting Awal
8 | 2023-09-26 07:27:38 | 2023-09-26 07:28:43 | 1 min 5 sec | management ¦ Setting Awal
9 | 2023-09-26 07:28:53 | 2023-09-26 07:29:19 | 26 sec | management ¦ Setting Awal
10 | 2023-09-26 07:29:29 | 2023-09-26 07:29:43 | 14 sec | management ¦ Setting Awal
11 | 2023-09-26 07:29:53 | 2023-09-26 07:30:03 | 10 sec | management ¦ Setting Awal
12 | 2023-09-26 07:30:19 | 2023-09-26 07:30:39 | 20 sec | management ¦ Setting Awal
13 | 2023-09-26 07:30:49 | 2023-09-26 07:30:58 | 9 sec | management ¦ Setting Awal
14 | 2023-09-26 07:31:14 | 2023-09-26 07:31:24 | 10 sec | management ¦ Setting Awal
15 | 2023-09-26 07:31:34 | 2023-09-26 07:32:54 | 1 min 20 sec | management ¦ Setting Awal
16 | 2023-09-26 07:33:08 | 2023-09-26 07:33:18 | 10 sec | management ¦ Setting Awal
17 | 2023-09-26 07:33:28 | 2023-09-26 07:33:48 | 20 sec | management ¦ Setting Awal
18 | 2023-09-26 07:34:08 | 2023-09-26 07:34:25 | 17 sec | management ¦ Setting Awal
19 | 2023-09-26 07:34:35 | 2023-09-26 07:34:45 | 10 sec | management ¦ Setting Awal
20 | 2023-09-26 07:34:59 | 2023-09-26 07:35:05 | 6 sec | management ¦ Setting Awal
21 | 2023-09-26 07:36:23 | 2023-09-26 07:36:49 | 26 sec | management ¦ Setting Awal
22 | 2023-09-26 07:37:04 | 2023-09-26 07:38:34 | 1 min 30 sec | management ¦ Setting Awal
23 | 2023-09-26 07:38:44 | 2023-09-26 07:38:50 | 6 sec | management ¦ Setting Awal
24 | 2023-09-26 07:39:04 | 2023-09-26 07:39:40 | 36 sec | management ¦ Setting Awal
25 | 2023-09-26 07:39:50 | 2023-09-26 07:40:11 | 21 sec | management ¦ Setting Awal
26 | 2023-09-26 07:40:19 | 2023-09-26 07:40:25 | 6 sec | management ¦ Setting Awal
27 | 2023-09-26 07:40:35 | 2023-09-26 07:51:03 | 10 min 28 sec | management ¦ Setting Awal
28 | 2023-09-26 07:53:03 | 2023-09-26 08:02:31 | 9 min 28 sec | management ¦ Setting Awal
29 | 2023-09-26 08:02:41 | 2023-09-26 08:03:05 | 24 sec | management ¦ Setting Awal
30 | 2023-09-26 08:03:21 | 2023-09-26 08:04:11 | 50 sec | management ¦ Setting Awal
31 | 2023-09-26 08:04:46 | 2023-09-26 08:05:32 | 46 sec | management ¦ Setting Awal
32 | 2023-09-26 08:05:56 | 2023-09-26 08:06:06 | 10 sec | management ¦ Setting Awal
33 | 2023-09-26 08:09:11 | 2023-09-26 08:10:21 | 1 min 10 sec | management ¦ Setting Awal
34 | 2023-09-26 08:10:35 | 2023-09-26 08:11:06 | 31 sec | waste ¦ Mesin Trouble | Ganti polishing Disk
35 | 2023-09-26 08:11:32 | 2023-09-26 08:12:32 | 1 min 0 sec | waste ¦ Mesin Trouble | Ganti polishing Disk
36 | 2023-09-26 08:12:52 | 2023-09-26 08:13:12 | 20 sec | waste ¦ Mesin Trouble | Ganti polishing Disk
37 | 2023-09-26 08:14:07 | 2023-09-26 08:14:11 | 4 sec | waste ¦ Mesin Trouble | Ganti polishing Disk
38 | 2023-09-26 08:15:01 | 2023-09-26 08:47:35 | 32 min 34 sec | waste ¦ Mesin Trouble | Ganti polishing Disk
39 | 2023-09-26 08:47:45 | 2023-09-26 08:51:00 | 3 min 15 sec | waste ¦ Mesin Trouble | Ganti polishing Disk
40 | 2023-09-26 08:52:20 | 2023-09-26 09:02:50 | 10 min 30 sec | waste ¦ Mesin Trouble | Ganti polishing Disk
41 | 2023-09-26 09:03:00 | 2023-09-26 09:03:16 | 16 sec | waste ¦ Mesin Trouble | Ganti polishing Disk
42 | 2023-09-26 09:03:30 | 2023-09-26 09:27:51 | 24 min 21 sec | waste ¦ Mesin Trouble | Ganti polishing Disk
43 | 2023-09-26 09:28:25 | 2023-09-26 09:28:31 | 6 sec | waste ¦ Bongkar Pasang
44 | 2023-09-26 09:29:11 | 2023-09-26 09:29:21 | 10 sec | waste ¦ Bongkar Pasang | Dies
45 | 2023-09-26 09:29:51 | 2023-09-26 09:30:06 | 15 sec | waste ¦ Bongkar Pasang | Dies
46 | 2023-09-26 09:30:46 | 2023-09-26 09:32:10 | 1 min 24 sec | waste ¦ Bongkar Pasang | Dies
47 | 2023-09-26 09:32:30 | 2023-09-26 09:35:41 | 3 min 11 sec | waste ¦ Bongkar Pasang | Dies
48 | 2023-09-26 09:36:15 | 2023-09-26 09:36:32 | 17 sec | waste ¦ Bongkar Pasang | Dies
49 | 2023-09-26 09:37:22 | 2023-09-26 09:37:26 | 4 sec | waste ¦ Bongkar Pasang | Dies
50 | 2023-09-26 09:37:42 | 2023-09-26 09:38:06 | 24 sec | waste ¦ Bongkar Pasang | Dies
51 | 2023-09-26 09:38:46 | 2023-09-26 09:39:06 | 20 sec | waste ¦ Trouble Mesin | Nabrak di cutting
52 | 2023-09-26 09:39:46 | 2023-09-26 09:40:47 | 1 min 1 sec | management ¦ Lain-lain | Jalan normal
53 | 2023-09-26 09:41:11 | 2023-09-26 09:55:03 | 13 min 52 sec | waste ¦ Trouble Mesin | Nabrak di cutting
54 | 2023-09-26 09:55:13 | 2023-09-26 09:55:17 | 4 sec | management ¦ Lain-lain | Jalan normal
55 | 2023-09-26 09:56:27 | 2023-09-26 09:57:27 | 1 min 0 sec | management ¦ Lain-lain | Jalan normal
56 | 2023-09-26 09:58:54 | 2023-09-26 10:04:18 | 5 min 24 sec | waste ¦ Trouble Mesin | Nabrak di cutting
57 | 2023-09-26 10:04:27 | 2023-09-26 10:04:34 | 7 sec | management ¦ Lain-lain | Jalan normal
58 | 2023-09-26 10:04:48 | 2023-09-26 10:05:08 | 20 sec | waste ¦ Trouble Mesin | Nabrak di cutting
59 | 2023-09-26 10:05:58 | 2023-09-26 10:07:53 | 1 min 55 sec | waste ¦ Trouble Mesin | Nabrak di cutting
60 | 2023-09-26 10:08:13 | 2023-09-26 10:08:29 | 16 sec | management ¦ Lain-lain | Jalan normal
61 | 2023-09-26 10:08:49 | 2023-09-26 10:09:49 | 1 min 0 sec | management ¦ Lain-lain | Jalan normal
62 | 2023-09-26 10:10:33 | 2023-09-26 10:11:24 | 51 sec | management ¦ Lain-lain | Jalan normal
63 | 2023-09-26 10:13:04 | 2023-09-26 10:14:15 | 1 min 11 sec | management ¦ Lain-lain | Jalan normal
64 | 2023-09-26 10:14:35 | 2023-09-26 10:14:39 | 4 sec | management ¦ Lain-lain | Jalan normal
65 | 2023-09-26 10:15:15 | 2023-09-26 10:15:19 | 4 sec | management ¦ Lain-lain | Jalan normal
66 | 2023-09-26 10:15:49 | 2023-09-26 10:15:55 | 6 sec | management ¦ Lain-lain | Jalan normal
67 | 2023-09-26 10:17:23 | 2023-09-26 10:17:49 | 26 sec | waste ¦ Trouble Mesin | Nabrak di cutting
68 | 2023-09-26 10:19:34 | 2023-09-26 10:19:40 | 6 sec | management ¦ Lain-lain | Jalan normal
69 | 2023-09-26 10:26:10 | 2023-09-26 10:26:34 | 24 sec | management ¦ Lain-lain | Jalan normal
70 | 2023-09-26 10:28:10 | 2023-09-26 10:28:14 | 4 sec | management ¦ Lain-lain | Jalan normal
71 | 2023-09-26 10:32:36 | 2023-09-26 10:32:40 | 4 sec | management ¦ Lain-lain | Jalan normal
72 | 2023-09-26 10:34:20 | 2023-09-26 10:34:46 | 26 sec | management ¦ Preventive Maintenance | Jalan normal
73 | 2023-09-26 10:35:41 | 2023-09-26 10:35:45 | 4 sec | management ¦ Lain-lain | Jalan normal
74 | 2023-09-26 10:35:55 | 2023-09-26 10:36:51 | 56 sec | management ¦ Lain-lain | Jalan normal
75 | 2023-09-26 10:37:11 | 2023-09-26 10:47:11 | 10 min 0 sec | management ¦ Pointing / Roll / Bubble
76 | 2023-09-26 10:47:21 | 2023-09-26 10:48:17 | 56 sec | management ¦ Lain-lain | Jalan normal
77 | 2023-09-26 10:48:31 | 2023-09-26 10:48:47 | 16 sec | management ¦ Pointing / Roll / Bubble
78 | 2023-09-26 10:49:52 | 2023-09-26 10:50:02 | 10 sec | management ¦ Lain-lain | Jalan normal
79 | 2023-09-26 10:50:06 | 2023-09-26 10:50:26 | 20 sec | management ¦ Lain-lain | Jalan normal
80 | 2023-09-26 10:51:02 | 2023-09-26 10:51:06 | 4 sec | management ¦ Lain-lain | Jalan normal
81 | 2023-09-26 10:51:12 | 2023-09-26 10:53:33 | 2 min 21 sec | waste ¦ Trouble Mesin | Nabrak di cutting
82 | 2023-09-26 10:53:37 | 2023-09-26 10:54:03 | 26 sec | waste ¦ Trouble Mesin | Nabrak di cutting
83 | 2023-09-26 10:54:13 | 2023-09-26 10:54:43 | 30 sec | management ¦ Lain-lain | Jalan normal
84 | 2023-09-26 10:54:51 | 2023-09-26 10:55:01 | 10 sec | management ¦ Lain-lain | Jalan normal
85 | 2023-09-26 10:55:17 | 2023-09-26 10:55:21 | 4 sec | waste ¦ Trouble Mesin | Nabrak di cutting
86 | 2023-09-26 10:55:31 | 2023-09-26 10:55:37 | 6 sec | waste ¦ Trouble Mesin | Nabrak di cutting
87 | 2023-09-26 10:56:38 | 2023-09-26 10:56:42 | 4 sec | management ¦ Lain-lain | Jalan normal
88 | 2023-09-26 10:56:58 | 2023-09-26 10:58:48 | 1 min 50 sec | waste ¦ Trouble Mesin | Nabrak di cutting
89 | 2023-09-26 11:00:03 | 2023-09-26 11:00:40 | 37 sec | management ¦ Lain-lain | Jalan normal
90 | 2023-09-26 11:00:40 | 2023-09-26 11:01:03 | 23 sec | management ¦ Lain-lain | Jalan normal
91 | 2023-09-26 11:01:37 | 2023-09-26 11:01:48 | 11 sec | management ¦ Lain-lain | Jalan normal
92 | 2023-09-26 11:01:53 | 2023-09-26 11:02:07 | 14 sec | management ¦ Lain-lain | Jalan normal
93 | 2023-09-26 11:04:54 | 2023-09-26 11:04:58 | 4 sec | management ¦ Lain-lain | Jalan normal
94 | 2023-09-26 11:05:48 | 2023-09-26 11:06:07 | 19 sec | management ¦ Lain-lain | Jalan normal
95 | 2023-09-26 11:06:22 | 2023-09-26 11:06:28 | 6 sec | management ¦ Lain-lain | Jalan normal
96 | 2023-09-26 11:06:58 | 2023-09-26 11:07:08 | 10 sec | management ¦ Lain-lain | Jalan normal
97 | 2023-09-26 11:08:43 | 2023-09-26 11:08:49 | 6 sec | management ¦ Lain-lain | Jalan normal
98 | 2023-09-26 11:09:09 | 2023-09-26 11:09:13 | 4 sec | management ¦ Lain-lain | Jalan normal
99 | 2023-09-26 11:09:43 | 2023-09-26 11:13:48 | 4 min 5 sec | waste ¦ Trouble Mesin | Nabrak di cutting
100 | 2023-09-26 11:14:08 | 2023-09-26 11:14:24 | 16 sec | management ¦ Lain-lain | Jalan normal
101 | 2023-09-26 11:14:38 | 2023-09-26 11:16:49 | 2 min 11 sec | waste ¦ Trouble Mesin | Nabrak di cutting
102 | 2023-09-26 11:16:53 | 2023-09-26 11:17:03 | 10 sec | waste ¦ Trouble Mesin | Nabrak di cutting
103 | 2023-09-26 11:18:10 | 2023-09-26 11:21:15 | 3 min 5 sec | waste ¦ Trouble Mesin | Nabrak di cutting
104 | 2023-09-26 11:22:05 | 2023-09-26 11:22:25 | 20 sec | waste ¦ Trouble Mesin | Nabrak di cutting
105 | 2023-09-26 11:23:09 | 2023-09-26 11:23:15 | 6 sec | management ¦ Lain-lain | Jalan normal
106 | 2023-09-26 11:24:55 | 2023-09-26 11:24:59 | 4 sec | management ¦ Lain-lain | Jalan normal
107 | 2023-09-26 11:25:05 | 2023-09-26 11:27:40 | 2 min 35 sec | waste ¦ Trouble Mesin | Nabrak di cutting
108 | 2023-09-26 11:27:50 | 2023-09-26 11:27:54 | 4 sec | management ¦ Lain-lain | Jalan normal
109 | 2023-09-26 11:28:14 | 2023-09-26 11:30:17 | 2 min 3 sec | management ¦ Lain-lain | Jalan normal
110 | 2023-09-26 11:30:17 | 2023-09-26 12:30:02 | 59 min 45 sec | management ¦ Lain-lain | Jalan normal
111 | 2023-09-26 12:30:02 | 2023-09-26 12:34:55 | 4 min 53 sec | management ¦ Lain-lain | Istirahat
112 | 2023-09-26 12:35:18 | 2023-09-26 12:37:33 | 2 min 15 sec | waste ¦ Bongkar Pasang | Nabrak di cutting
113 | 2023-09-26 12:37:43 | 2023-09-26 12:37:53 | 10 sec | waste ¦ Trouble Mesin | Nabrak di cutting
114 | 2023-09-26 12:38:09 | 2023-09-26 12:38:13 | 4 sec | waste ¦ Trouble Mesin | Nabrak di cutting
115 | 2023-09-26 12:38:19 | 2023-09-26 12:39:04 | 45 sec | management ¦ Lain-lain | Jalan normal
116 | 2023-09-26 12:40:10 | 2023-09-26 12:40:44 | 34 sec | management ¦ Lain-lain | Jalan normal
117 | 2023-09-26 12:41:28 | 2023-09-26 12:41:49 | 21 sec | management ¦ Lain-lain | Jalan normal
118 | 2023-09-26 12:42:05 | 2023-09-26 12:44:40 | 2 min 35 sec | waste ¦ Trouble Mesin | Nabrak di cutting
119 | 2023-09-26 12:44:55 | 2023-09-26 12:45:26 | 31 sec | management ¦ Lain-lain | Jalan normal
120 | 2023-09-26 12:45:50 | 2023-09-26 12:46:00 | 10 sec | management ¦ Lain-lain | Jalan normal
121 | 2023-09-26 12:46:14 | 2023-09-26 12:46:24 | 10 sec | management ¦ Lain-lain | Jalan normal
122 | 2023-09-26 12:46:40 | 2023-09-26 12:51:46 | 5 min 6 sec | waste ¦ Trouble Mesin | Nabrak di cutting
123 | 2023-09-26 12:52:50 | 2023-09-26 12:53:00 | 10 sec | management ¦ Lain-lain | Jalan normal
124 | 2023-09-26 12:53:16 | 2023-09-26 12:53:26 | 10 sec | management ¦ Lain-lain | Jalan normal
125 | 2023-09-26 12:53:56 | 2023-09-26 12:54:06 | 10 sec | management ¦ Lain-lain | Jalan normal
126 | 2023-09-26 12:54:34 | 2023-09-26 12:55:35 | 1 min 1 sec | waste ¦ Trouble Mesin | Nabrak di cutting
127 | 2023-09-26 12:58:26 | 2023-09-26 13:00:57 | 2 min 31 sec | waste ¦ Trouble Mesin | Nabrak di cutting
128 | 2023-09-26 13:01:17 | 2023-09-26 13:01:27 | 10 sec | management ¦ Lain-lain | Jalan normal
129 | 2023-09-26 13:02:01 | 2023-09-26 13:06:36 | 4 min 35 sec | management ¦ Lain-lain | Jalan normal
130 | 2023-09-26 13:07:00 | 2023-09-26 13:07:10 | 10 sec | management ¦ Lain-lain | Jalan normal
131 | 2023-09-26 13:08:31 | 2023-09-26 13:12:22 | 3 min 51 sec | management ¦ Lain-lain | Jalan normal
132 | 2023-09-26 13:13:16 | 2023-09-26 13:13:37 | 21 sec | management ¦ Lain-lain
133 | 2023-09-26 13:14:07 | 2023-09-26 13:14:23 | 16 sec | management ¦ Lain-lain | Jalan normal
134 | 2023-09-26 13:17:48 | 2023-09-26 13:18:38 | 50 sec | waste ¦ Trouble Mesin | Nabrak di cutting
135 | 2023-09-26 13:18:48 | 2023-09-26 13:18:52 | 4 sec | waste ¦ Trouble Mesin | Nabrak di cutting
136 | 2023-09-26 13:23:54 | 2023-09-26 13:28:46 | 4 min 52 sec | waste ¦ Trouble Mesin | Nabrak di cutting
137 | 2023-09-26 13:29:26 | 2023-09-26 13:29:32 | 6 sec | management ¦ Lain-lain | Jalan normal
138 | 2023-09-26 13:29:42 | 2023-09-26 13:30:16 | 34 sec | management ¦ Lain-lain | Jalan normal
139 | 2023-09-26 13:32:07 | 2023-09-26 13:32:11 | 4 sec | management ¦ Lain-lain | Jalan normal
140 | 2023-09-26 13:32:17 | 2023-09-26 13:32:21 | 4 sec | management ¦ Lain-lain | Jalan normal
141 | 2023-09-26 13:32:41 | 2023-09-26 13:34:35 | 1 min 54 sec | waste ¦ Trouble Mesin | Nabrak di cutting
142 | 2023-09-26 13:35:01 | 2023-09-26 13:35:26 | 25 sec | management ¦ Lain-lain | Jalan normal
143 | 2023-09-26 13:38:11 | 2023-09-26 13:38:47 | 36 sec | management ¦ Lain-lain | Jalan normal
144 | 2023-09-26 13:39:07 | 2023-09-26 13:39:11 | 4 sec | management ¦ Lain-lain | Jalan normal
145 | 2023-09-26 13:40:17 | 2023-09-26 13:40:38 | 21 sec | management ¦ Lain-lain | Jalan normal
146 | 2023-09-26 13:42:01 | 2023-09-26 13:42:07 | 6 sec | management ¦ Lain-lain | Jalan normal
147 | 2023-09-26 13:44:06 | 2023-09-26 13:44:12 | 6 sec | management ¦ Lain-lain | Jalan normal
148 | 2023-09-26 13:44:22 | 2023-09-26 13:44:26 | 4 sec | management ¦ Lain-lain | Jalan normal
149 | 2023-09-26 13:54:37 | 2023-09-26 13:54:57 | 20 sec | management ¦ Lain-lain | Jalan normal
150 | 2023-09-26 13:57:48 | 2023-09-26 13:58:04 | 16 sec | waste ¦ Trouble Mesin | Nabrak di cutting
151 | 2023-09-26 14:04:58 | 2023-09-26 14:05:18 | 20 sec | waste ¦ Trouble Mesin | Nabrak di cutting
152 | 2023-09-26 14:07:13 | 2023-09-26 14:07:43 | 30 sec | waste ¦ Trouble Mesin | Nabrak di cutting
153 | 2023-09-26 14:08:33 | 2023-09-26 14:08:39 | 6 sec | management ¦ Lain-lain | Jalan normal
154 | 2023-09-26 14:08:49 | 2023-09-26 14:09:03 | 14 sec | management ¦ Lain-lain | Jalan normal
155 | 2023-09-26 14:12:14 | 2023-09-26 14:12:24 | 10 sec | management ¦ Lain-lain | Jalan normal
156 | 2023-09-26 14:14:05 | 2023-09-26 14:20:19 | 6 min 14 sec | management ¦ Pointing / Roll / Bubble
157 | 2023-09-26 14:20:35 | 2023-09-26 14:20:45 | 10 sec | management ¦ Pointing / Roll / Bubble
158 | 2023-09-26 14:23:14 | 2023-09-26 14:23:20 | 6 sec | management ¦ Lain-lain | Jalan normal
159 | 2023-09-26 14:29:26 | 2023-09-26 14:29:40 | 14 sec | management ¦ Lain-lain | Jalan normal
160 | 2023-09-26 14:31:54 | 2023-09-26 14:32:10 | 16 sec | management ¦ Lain-lain | Jalan normal
161 | 2023-09-26 14:39:55 | 2023-09-26 14:40:05 | 10 sec | management ¦ Lain-lain | Jalan normal
162 | 2023-09-26 14:49:42 | 2023-09-26 14:50:06 | 24 sec | management ¦ Lain-lain | Jalan normal
163 | 2023-09-26 14:52:11 | 2023-09-26 14:52:17 | 6 sec | management ¦ Lain-lain | Jalan normal
164 | 2023-09-26 14:53:17 | 2023-09-26 14:53:37 | 20 sec | management ¦ Lain-lain | Jalan normal
165 | 2023-09-26 14:54:01 | 2023-09-26 14:54:08 | 7 sec | management ¦ Lain-lain | Jalan normal
166 | 2023-09-26 14:58:17 | 2023-09-26 15:03:48 | 5 min 31 sec | management ¦ Pointing / Roll / Bubble
167 | 2023-09-26 15:06:27 | 2023-09-26 15:08:14 | 1 min 47 sec | management ¦ Pointing / Roll / Bubble
168 | 2023-09-26 15:10:18 | 2023-09-26 15:10:22 | 4 sec | management ¦ Lain-lain | Jalan normal
169 | 2023-09-26 15:10:32 | 2023-09-26 15:11:39 | 1 min 7 sec | management ¦ Lain-lain | Jalan normal
170 | 2023-09-26 15:12:03 | 2023-09-26 15:27:40 | 15 min 37 sec | waste ¦ Gosok Dies | LS
171 | 2023-09-26 15:27:50 | 2023-09-26 15:28:20 | 30 sec | waste ¦ Gosok Dies | LS
172 | 2023-09-26 15:28:24 | 2023-09-26 15:42:05 | 13 min 41 sec | waste ¦ Gosok Dies | LS
173 | 2023-09-26 15:42:35 | 2023-09-26 15:43:01 | 26 sec | waste ¦ Gosok Dies | LS
174 | 2023-09-26 15:43:11 | 2023-09-26 15:43:15 | 4 sec | waste ¦ Gosok Dies | LS
175 | 2023-09-26 15:44:01 | 2023-09-26 15:44:42 | 41 sec | waste ¦ Gosok Dies | LS
176 | 2023-09-26 15:44:52 | 2023-09-26 15:45:12 | 20 sec | waste ¦ Gosok Dies | LS
177 | 2023-09-26 15:45:32 | 2023-09-26 16:00:01 | 14 min 29 sec | management ¦ Bersih-bersih Area
178 | 2023-09-26 16:00:01 | 2023-09-27 00:00:02 | 480 min 1 sec | off ¦ Off Production
179 | 2023-09-27 00:00:02 | 2023-09-27 07:00:02 | 420 min 0 sec | off ¦ Off Production
180 | 2023-09-27 07:00:02 | 2023-09-27 07:26:46 | 26 min 44 sec | management ¦ Briefing | Cek mesin & shot blast
181 | 2023-09-27 07:26:56 | 2023-09-27 07:28:00 | 1 min 4 sec | waste ¦ Gosok Dies | LS
182 | 2023-09-27 07:28:10 | 2023-09-27 07:28:30 | 20 sec | waste ¦ Gosok Dies | LS
183 | 2023-09-27 07:29:25 | 2023-09-27 07:29:35 | 10 sec | waste ¦ Gosok Dies | LS
184 | 2023-09-27 07:29:55 | 2023-09-27 07:30:25 | 30 sec | waste ¦ Gosok Dies | LS
185 | 2023-09-27 07:30:41 | 2023-09-27 07:30:55 | 14 sec | waste ¦ Gosok Dies | LS
186 | 2023-09-27 07:38:02 | 2023-09-27 07:46:20 | 8 min 18 sec | waste ¦ Gosok Dies | LS
187 | 2023-09-27 07:46:34 | 2023-09-27 07:47:10 | 36 sec | management ¦ Lain-lain | Jalan normal
188 | 2023-09-27 07:47:35 | 2023-09-27 07:47:55 | 20 sec | management ¦ Lain-lain | Jalan normal
189 | 2023-09-27 07:48:11 | 2023-09-27 07:48:21 | 10 sec | management ¦ Lain-lain | Jalan normal
190 | 2023-09-27 07:48:35 | 2023-09-27 07:48:55 | 20 sec | management ¦ Lain-lain | Jalan normal
191 | 2023-09-27 07:49:05 | 2023-09-27 07:49:19 | 14 sec | management ¦ Lain-lain | Jalan normal
192 | 2023-09-27 07:49:29 | 2023-09-27 07:49:39 | 10 sec | management ¦ Lain-lain | Jalan normal
193 | 2023-09-27 07:50:16 | 2023-09-27 07:51:16 | 1 min 0 sec | management ¦ Lain-lain | Jalan normal
194 | 2023-09-27 07:51:50 | 2023-09-27 07:52:00 | 10 sec | management ¦ Lain-lain | Jalan normal
195 | 2023-09-27 07:52:20 | 2023-09-27 07:52:36 | 16 sec | management ¦ Lain-lain | Jalan normal
196 | 2023-09-27 07:52:56 | 2023-09-27 07:53:10 | 14 sec | management ¦ Lain-lain | Jalan normal
197 | 2023-09-27 07:53:31 | 2023-09-27 07:53:45 | 14 sec | management ¦ Lain-lain | Jalan normal
198 | 2023-09-27 07:54:01 | 2023-09-27 07:54:45 | 44 sec | management ¦ Briefing | Jalan normal
199 | 2023-09-27 07:55:01 | 2023-09-27 07:55:21 | 20 sec | management ¦ Lain-lain | Jalan normal
200 | 2023-09-27 07:55:35 | 2023-09-27 07:56:06 | 31 sec | management ¦ Lain-lain | Jalan normal
201 | 2023-09-27 07:56:22 | 2023-09-27 07:56:42 | 20 sec | management ¦ Lain-lain | Jalan normal
202 | 2023-09-27 07:56:56 | 2023-09-27 07:57:12 | 16 sec | management ¦ Lain-lain | Jalan normal
203 | 2023-09-27 07:57:30 | 2023-09-27 07:59:11 | 1 min 41 sec | waste ¦ Trouble Mesin | Nabrak di Cutting
204 | 2023-09-27 07:59:31 | 2023-09-27 07:59:41 | 10 sec | management ¦ Lain-lain | Jalan normal
205 | 2023-09-27 08:00:01 | 2023-09-27 08:00:47 | 46 sec | management ¦ Lain-lain | Jalan normal
206 | 2023-09-27 08:01:21 | 2023-09-27 08:01:51 | 30 sec | management ¦ Lain-lain | Jalan normal
207 | 2023-09-27 08:02:11 | 2023-09-27 08:02:26 | 15 sec | management ¦ Lain-lain | Jalan normal
208 | 2023-09-27 08:18:40 | 2023-09-27 08:18:46 | 6 sec | management ¦ Lain-lain | Jalan normal
209 | 2023-09-27 08:23:21 | 2023-09-27 08:23:27 | 6 sec | management ¦ Lain-lain | Jalan normal
210 | 2023-09-27 08:23:31 | 2023-09-27 08:23:37 | 6 sec | management ¦ Lain-lain | Jalan normal
211 | 2023-09-27 08:26:01 | 2023-09-27 08:26:06 | 5 sec | management ¦ Lain-lain | Jalan normal
212 | 2023-09-27 08:26:56 | 2023-09-27 08:27:02 | 6 sec | management ¦ Lain-lain | Jalan normal
213 | 2023-09-27 08:27:06 | 2023-09-27 08:27:12 | 6 sec | management ¦ Lain-lain | Jalan normal
214 | 2023-09-27 08:27:22 | 2023-09-27 08:27:26 | 4 sec | management ¦ Lain-lain | Jalan normal
215 | 2023-09-27 08:31:01 | 2023-09-27 08:31:07 | 6 sec | management ¦ Lain-lain | Jalan normal
216 | 2023-09-27 08:31:27 | 2023-09-27 08:31:31 | 4 sec | management ¦ Lain-lain | Jalan normal
217 | 2023-09-27 08:31:37 | 2023-09-27 08:31:41 | 4 sec | management ¦ Lain-lain | Jalan normal