## Workorder Data
WO Number: | WO/2023/02649
Production Plan: | 586 | Performance: | 49.36 %
Process duration: | 247 | Availability: | 100 %
|  | Quality: | 97.35 %
Total Production: | 581
Good: | 566 | OEE: | 48.05 %
Not Good: | 15
Total Downtime: | 1 Hours 25 Mins 56 Secs
Management: | 25 min 57 sec
Waste: | 0 sec
Created By: | Gertraud Ottomar | Processed By: | Veit Hiltrud
Created At: | 2023-10-05 11:01:33 | Start Time: | 2023-10-06 15:43:54
Edited By: |  | End Time: | 2023-10-06 19:50:59
Edited At:
Supplier: | Parisian, Murray and Wisozk | Customer: | Giguère
Grade: | SAE9254 | Straightness Std: | 2/1000mm
Diameter: | 19 | size: | 17 X 3980
QTY (Kg): | 4158 | Tolerance: | (+0.08 , -0.08)
QTY (Coil): | 2 | Reduction Rate: | 19.94
QTY (Bundle): | 7 | Shape: | Round
|  | QTY (Kg): | 1000
Remarks: | (*Note toleransi panjang +/- 12mm , *Qty per bundle 800-1100 Kg) | QTY (Pcs): | 141
|  | Chamfer: | No
|  | Color: | TANPA PEWARNAAN
|  | Machine: | MC-004

## Production Report
Bundle No: | 1 | Bundle No: | 2
Coil No: | 2 | Coil No: | 2
Coil Weight: | 2075 | Coil Weight: | 2075
No. Leburan: | 2323925-D112370181007 | No. Leburan: | 2323925-D112370181007
Area: | Bahan Baku | Area: | Bahan Baku
Dies Number: | C-17.000-(070)-09-TF | Dies Number: | C-17.000-(070)-09-TF
Diameter Ujung: | 16.992 | Diameter Ujung: | 16.992
Diameter Tengah: | 17.024 | Diameter Tengah: | 17.027
Diameter Ekor: | 16.995 | Diameter Ekor: | 16.991
Kelurusan Aktual: | 0.800/1000 | Kelurusan Aktual: | 0.800/1000
Panjang Aktual: | 3985 | Panjang Aktual: | 3985
Berat FG: | 1002 | Berat FG: | 1002
QTY (Pcs): | 141 | QTY (Pcs): | 141
Judgement: | GOOD | Judgement: | GOOD
Visual: | OK | Visual: | OK
Created By: | Veit Hiltrud | Created By: | Veit Hiltrud
Created At: | 2023-10-06 16:26:20 | Created At: | 2023-10-06 17:21:40
Edited By: |  | Edited By:
Edited At: |  | Edited At: | 2023-10-06 17:21:40
Bundle No: | 3 | Bundle No: | 4
Coil No: | 1 | Coil No: | 1
Coil Weight: | 2083 | Coil Weight: | 2083
No. Leburan: | 2323925-D112370181015 | No. Leburan: | 2323925-D112370181015
Area: | Bahan Baku | Area: | Bahan Baku
Dies Number: | C-17.000-(070)-09-TF | Dies Number: | C-17.000-(070)-09-TF
Diameter Ujung: | 16.992 | Diameter Ujung: | 16.992
Diameter Tengah: | 17.027 | Diameter Tengah: | 17.028
Diameter Ekor: | 16.991 | Diameter Ekor: | 16.991
Kelurusan Aktual: | 0.950/1000 | Kelurusan Aktual: | 0.950/1000
Panjang Aktual: | 3980 | Panjang Aktual: | 3980
Berat FG: | 1002 | Berat FG: | 1017
QTY (Pcs): | 141 | QTY (Pcs): | 143
Judgement: | GOOD | Judgement: | GOOD
Visual: | OK | Visual: | OK
Created By: | Veit Hiltrud | Created By: | Veit Hiltrud
Created At: | 2023-10-06 19:26:26 | Created At: | 2023-10-06 19:48:49
Edited By: |  | Edited By:
Edited At: |  | Edited At: | 2023-10-06 19:48:49
Bundle No: | 5 | Bundle No: | 6
Coil No: | 1 | Coil No: | 1
Coil Weight: | 2083 | Coil Weight: | 2083
No. Leburan: | 2323925-D112370181015 | No. Leburan: | 2323925-D112370181015
Area: | Bahan Baku | Area: | Bahan Baku
Dies Number: | C-17.000-(070)-09-TF | Dies Number: | 0
Diameter Ujung: | 16.992 | Diameter Ujung: | 0
Diameter Tengah: | 17.027 | Diameter Tengah: | 0
Diameter Ekor: | 16.991 | Diameter Ekor: | 0
Kelurusan Aktual: | 0.950/1000 | Kelurusan Aktual: | 0
Panjang Aktual: | 3650 | Panjang Aktual: | 0
Berat FG: | 103 | Berat FG: | 0
QTY (Pcs): | 15 | QTY (Pcs): | 0
Judgement: | NOT GOOD | Judgement: | NOT GOOD
Visual: | IL | Visual: | RUSTY
Created By: | Veit Hiltrud | Created By: | Veit Hiltrud
Created At: | 2023-10-06 19:50:02 | Created At: | 2023-10-06 19:50:34
Edited By: |  | Edited By:
Edited At: |  | Edited At: | 2023-10-06 19:50:34
Bundle No: | 7
Coil No: | 1
Coil Weight: | 2083
No. Leburan: | 2323925-D112370181015
Area: | Bahan Baku
Dies Number: | 0
Diameter Ujung: | 0
Diameter Tengah: | 0
Diameter Ekor: | 0
Kelurusan Aktual: | 0
Panjang Aktual: | 0
Berat FG: | 0
QTY (Pcs): | 0
Judgement: | NOT GOOD
Visual: | RUSTY
Created By: | Veit Hiltrud
Created At: | 2023-10-06 19:50:51
Edited By:
Edited At:

## Downtime Record
No. | Start | End | Duration | Reason | Remarks
1 | 2023-10-06 16:14:06 | 2023-10-06 16:15:05 | 59 sec | management ¦ Setting Awal
2 | 2023-10-06 16:22:06 | 2023-10-06 16:23:06 | 1 min 0 sec | management ¦ Setting Awal
3 | 2023-10-06 16:39:05 | 2023-10-06 16:40:05 | 1 min 0 sec | management ¦ Setting Awal
4 | 2023-10-06 16:41:05 | 2023-10-06 16:42:06 | 1 min 1 sec | management ¦ Setting Awal
5 | 2023-10-06 16:46:06 | 2023-10-06 16:47:07 | 1 min 1 sec | management ¦ Setting Awal
6 | 2023-10-06 16:48:07 | 2023-10-06 17:02:06 | 13 min 59 sec | management ¦ Pointing / Roll / Bubble
7 | 2023-10-06 17:07:06 | 2023-10-06 17:08:05 | 59 sec | management ¦ System Error
8 | 2023-10-06 17:32:05 | 2023-10-06 17:33:07 | 1 min 2 sec | management ¦ System Error
9 | 2023-10-06 17:35:06 | 2023-10-06 17:36:06 | 1 min 0 sec | management ¦ System Error
10 | 2023-10-06 17:54:06 | 2023-10-06 17:55:06 | 1 min 0 sec | management ¦ System Error
11 | 2023-10-06 17:56:06 | 2023-10-06 17:57:06 | 1 min 0 sec | management ¦ System Error
12 | 2023-10-06 17:58:06 | 2023-10-06 18:00:02 | 1 min 56 sec | management ¦ System Error
13 | 2023-10-06 18:00:02 | 2023-10-06 19:00:01 | 59 min 59 sec | off ¦ Istirahat