## Workorder Data
WO Number: | WO/2023/02667
Production Plan: | 319 | Performance: | 28.29 %
Process duration: | 425 | Availability: | 26.31 %
|  | Quality: | 96.67 %
Total Production: | 310
Good: | 300 | OEE: | 7.2 %
Not Good: | 10
Total Downtime: | 5 Hours 17 Mins 55 Secs
Management: | 17 min 53 sec
Waste: | 5 Hours 0 Mins 2 Secs
Created By: | Gertraud Ottomar | Processed By: | Friedhelm Sibylle
Created At: | 2023-09-29 08:36:57 | Start Time: | 2023-09-29 08:54:53
Edited By: |  | End Time: | 2023-09-29 16:00:42
Edited At:
Supplier: | Ziemann and Sons | Customer: | Giroux S.A.S.
Grade: | SCM435H | Straightness Std: | 0.20/400mm
Diameter: | 20 | size: | 18.75 X 3000
QTY (Kg): | 2072 | Tolerance: | (+0 , -0.05)
QTY (Coil): | 1 | Reduction Rate: | 12.11
QTY (Bundle): | 7 | Shape: | Round
|  | QTY (Kg): | 500
Remarks: | NEW ITEM | QTY (Pcs): | 77
|  | Chamfer: | No
|  | Color: | TANPA PEWARNAAN
|  | Machine: | MC-004

## Production Report
Bundle No: | 1 | Bundle No: | 2
Coil No: | 1 | Coil No: | 1
Coil Weight: | 2072 | Coil Weight: | 2072
No. Leburan: | E22304450XX-G2309674-1 | No. Leburan: | E22304450XX-G2309674-1
Area: | Bahan Baku | Area: | Bahan Baku
Dies Number: | c-18,750(-40)-03wz | Dies Number: | c-18,750(-40)-03wz
Diameter Ujung: | 18.709 | Diameter Ujung: | 18.709
Diameter Tengah: | 18.715 | Diameter Tengah: | 18.715
Diameter Ekor: | 18.71 | Diameter Ekor: | 18.71
Kelurusan Aktual: | 0.20/400 | Kelurusan Aktual: | 0.20/400
Panjang Aktual: | 3025 | Panjang Aktual: | 3025
Berat FG: | 502 | Berat FG: | 502
QTY (Pcs): | 77 | QTY (Pcs): | 77
Judgement: | GOOD | Judgement: | GOOD
Visual: | OK | Visual: | OK
Created By: | Friedhelm Sibylle | Created By: | Friedhelm Sibylle
Created At: | 2023-09-29 15:38:21 | Created At: | 2023-09-29 15:39:18
Edited By: |  | Edited By:
Edited At: |  | Edited At: | 2023-09-29 15:39:18
Bundle No: | 3 | Bundle No: | 4
Coil No: | 1 | Coil No: | 1
Coil Weight: | 2072 | Coil Weight: | 2072
No. Leburan: | E22304450XX-G2309674-1 | No. Leburan: | E22304450XX-G2309674-1
Area: | Bahan Baku | Area: | Bahan Baku
Dies Number: | c-18,750(-40)-03wz | Dies Number: | c-18,750(-40)-03wz
Diameter Ujung: | 18.709 | Diameter Ujung: | 18.709
Diameter Tengah: | 18.715 | Diameter Tengah: | 18.715
Diameter Ekor: | 18.71 | Diameter Ekor: | 18.71
Kelurusan Aktual: | 0.20/400 | Kelurusan Aktual: | 0.20/400
Panjang Aktual: | 3025 | Panjang Aktual: | 3025
Berat FG: | 502 | Berat FG: | 450
QTY (Pcs): | 77 | QTY (Pcs): | 69
Judgement: | GOOD | Judgement: | GOOD
Visual: | OK | Visual: | SP/OK
Created By: | Friedhelm Sibylle | Created By: | Friedhelm Sibylle
Created At: | 2023-09-29 15:41:56 | Created At: | 2023-09-29 15:58:31
Edited By: |  | Edited By:
Edited At: |  | Edited At: | 2023-09-29 15:58:31
Bundle No: | 5 | Bundle No: | 6
Coil No: | 1 | Coil No: | 1
Coil Weight: | 2072 | Coil Weight: | 2072
No. Leburan: | E22304450XX-G2309674-1 | No. Leburan: | E22304450XX-G2309674-1
Area: | Bahan Baku | Area: | Bahan Baku
Dies Number: | c-18,750(-40)-03wz | Dies Number: | 0
Diameter Ujung: | 18.698 | Diameter Ujung: | 0
Diameter Tengah: | 18.7 | Diameter Tengah: | 0
Diameter Ekor: | 18.699 | Diameter Ekor: | 0
Kelurusan Aktual: | 0.20/400 | Kelurusan Aktual: | 0
Panjang Aktual: | 3025 | Panjang Aktual: | 0
Berat FG: | 65 | Berat FG: | 0
QTY (Pcs): | 10 | QTY (Pcs): | 0
Judgement: | NOT GOOD | Judgement: | NOT GOOD
Visual: | OT | Visual: | RUSTY
Created By: | Friedhelm Sibylle | Created By: | Friedhelm Sibylle
Created At: | 2023-09-29 15:59:57 | Created At: | 2023-09-29 16:00:16
Edited By: |  | Edited By:
Edited At: |  | Edited At: | 2023-09-29 16:00:16
Bundle No: | 7
Coil No: | 1
Coil Weight: | 2072
No. Leburan: | E22304450XX-G2309674-1
Area: | Bahan Baku
Dies Number: | 0
Diameter Ujung: | 0
Diameter Tengah: | 0
Diameter Ekor: | 0
Kelurusan Aktual: | 0
Panjang Aktual: | 0
Berat FG: | 0
QTY (Pcs): | 0
Judgement: | NOT GOOD
Visual: | RUSTY
Created By: | Friedhelm Sibylle
Created At: | 2023-09-29 16:00:31
Edited By:
Edited At:

## Downtime Record
No. | Start | End | Duration | Reason | Remarks
1 | 2023-09-29 09:17:07 | 2023-09-29 09:19:07 | 2 min 0 sec | management ¦ Setting Awal
2 | 2023-09-29 09:25:09 | 2023-09-29 09:26:07 | 58 sec | management ¦ Setting Awal
3 | 2023-09-29 09:34:06 | 2023-09-29 09:35:07 | 1 min 1 sec | management ¦ Setting Awal
4 | 2023-09-29 09:36:07 | 2023-09-29 09:50:08 | 14 min 1 sec | waste ¦ Trouble Dies ¦ Bongkar Pasang Dies
5 | 2023-09-29 09:52:06 | 2023-09-29 09:53:06 | 1 min 0 sec | waste ¦ Setting Ulang (Drawing - Cutting - Polishing)
6 | 2023-09-29 09:58:07 | 2023-09-29 10:04:06 | 5 min 59 sec | waste ¦ Setting Ulang (Drawing - Cutting - Polishing)
7 | 2023-09-29 10:05:07 | 2023-09-29 10:11:08 | 6 min 1 sec | waste ¦ Setting Ulang (Drawing - Cutting - Polishing)
8 | 2023-09-29 10:13:06 | 2023-09-29 10:17:07 | 4 min 1 sec | waste ¦ Setting Ulang (Drawing - Cutting - Polishing)
9 | 2023-09-29 10:21:08 | 2023-09-29 10:25:07 | 3 min 59 sec | waste ¦ Trouble Dies ¦ Tunggu DIes Size Up
10 | 2023-09-29 10:32:08 | 2023-09-29 10:35:07 | 2 min 59 sec | waste ¦ Trouble Dies ¦ Tunggu DIes Size Up
11 | 2023-09-29 10:38:07 | 2023-09-29 10:44:07 | 6 min 0 sec | waste ¦ Trouble Dies ¦ Bongkar Pasang Dies
12 | 2023-09-29 10:46:07 | 2023-09-29 10:54:06 | 7 min 59 sec | waste ¦ Trouble Dies ¦ Tunggu DIes Size Up
13 | 2023-09-29 10:58:07 | 2023-09-29 11:30:02 | 31 min 55 sec | waste ¦ Trouble Dies ¦ Tunggu DIes Size Up
14 | 2023-09-29 11:30:02 | 2023-09-29 12:30:02 | 60 min 0 sec | waste ¦ Trouble Dies ¦ Tunggu DIes Size Up
15 | 2023-09-29 12:30:02 | 2023-09-29 14:30:09 | 120 min 7 sec | waste ¦ Trouble Dies ¦ Tunggu DIes Size Up
16 | 2023-09-29 14:31:09 | 2023-09-29 14:32:09 | 1 min 0 sec | waste ¦ Setting Ulang (Drawing - Cutting - Polishing)
17 | 2023-09-29 14:35:08 | 2023-09-29 14:40:09 | 5 min 1 sec | waste ¦ Setting Ulang (Drawing - Cutting - Polishing)
18 | 2023-09-29 14:42:09 | 2023-09-29 15:04:08 | 21 min 59 sec | waste ¦ Trouble Dies ¦ Dies LS/ Rusak
19 | 2023-09-29 15:07:08 | 2023-09-29 15:12:09 | 5 min 1 sec | waste ¦ Setting Ulang (Drawing - Cutting - Polishing)
20 | 2023-09-29 15:15:08 | 2023-09-29 15:18:08 | 3 min 0 sec | waste ¦ Trouble Cutting ¦ Sensor Cutting Error
21 | 2023-09-29 15:33:07 | 2023-09-29 15:34:08 | 1 min 1 sec | management ¦ System Error
22 | 2023-09-29 15:39:09 | 2023-09-29 15:40:09 | 1 min 0 sec | management ¦ System Error
23 | 2023-09-29 15:48:08 | 2023-09-29 16:00:01 | 11 min 53 sec | management ¦ Bersih-bersih Area