## Workorder Data
WO Number: | WO/2023/02678
Production Plan: | 388 | Performance: | 48.54 %
Process duration: | 49 | Availability: | 100 %
|  | Quality: | 100 %
Total Production: | 372
Good: | 372 | OEE: | 48.54 %
Not Good: | 0
Total Downtime: | 11 Mins 31 Secs
Management: | 11 min 31 sec
Waste: | 0 sec
Created By: | Gertraud Ottomar | Processed By: | Alois Kasimir
Created At: | 2023-09-29 09:55:43 | Start Time: | 2023-09-29 15:05:07
Edited By: |  | End Time: | 2023-09-29 15:54:29
Edited At:
Supplier: | Lang, Prosacco and Schneider | Customer: | Therrien Tremblay S.A.
Grade: | 1215MS | Straightness Std: | 0.16/400mm
Diameter: | 14 | size: | 11.8 X 3000
QTY (Kg): | 1000 | Tolerance: | (+0.05 , -0.05)
QTY (Coil): | 1 | Reduction Rate: | 28.96
QTY (Bundle): | 5 | Shape: | Round
|  | QTY (Kg): | 500
Remarks: |  | QTY (Pcs): | 194
|  | Chamfer: | No
|  | Color: | KUNING (YELLOW 108)
|  | Machine: | MC-003

## Production Report
Bundle No: | 1 | Bundle No: | 2
Coil No: | 1 | Coil No: | 1
Coil Weight: | 1000 | Coil Weight: | 1000
No. Leburan: | D32303259X1-X12304458-001 | No. Leburan: | D32303259X1-X12304458-001
Area: | F | Area: | F
Dies Number: | c-11.800 (-35) -1-TF | Dies Number: | c-11.800 (-35) -1-TF
Diameter Ujung: | 11.77 | Diameter Ujung: | 11.77
Diameter Tengah: | 11.776 | Diameter Tengah: | 11.776
Diameter Ekor: | 11.771 | Diameter Ekor: | 11.771
Kelurusan Aktual: | 0.16/400 | Kelurusan Aktual: | 0.16/400
Panjang Aktual: | 3020 | Panjang Aktual: | 3020
Berat FG: | 500 | Berat FG: | 460
QTY (Pcs): | 194 | QTY (Pcs): | 178
Judgement: | GOOD | Judgement: | GOOD
Visual: | OK | Visual: | OK
Created By: | Alois Kasimir | Created By: | Alois Kasimir
Created At: | 2023-09-29 15:49:35 | Created At: | 2023-09-29 15:50:46
Edited By: |  | Edited By:
Edited At: |  | Edited At: | 2023-09-29 15:50:46
Bundle No: | 3 | Bundle No: | 4
Coil No: | 1 | Coil No: | 1
Coil Weight: | 1000 | Coil Weight: | 1000
No. Leburan: | D32303259X1-X12304458-001 | No. Leburan: | D32303259X1-X12304458-001
Area: | F | Area: | F
Dies Number: | 0 | Dies Number: | 0
Diameter Ujung: | 0 | Diameter Ujung: | 0
Diameter Tengah: | 0 | Diameter Tengah: | 0
Diameter Ekor: | 0 | Diameter Ekor: | 0
Kelurusan Aktual: | 0 | Kelurusan Aktual: | 0
Panjang Aktual: | 0 | Panjang Aktual: | 0
Berat FG: | 0 | Berat FG: | 0
QTY (Pcs): | 0 | QTY (Pcs): | 0
Judgement: | NOT GOOD | Judgement: | NOT GOOD
Visual: | RUSTY | Visual: | RUSTY
Created By: | Alois Kasimir | Created By: | Alois Kasimir
Created At: | 2023-09-29 15:52:20 | Created At: | 2023-09-29 15:52:54
Edited By: |  | Edited By:
Edited At: |  | Edited At: | 2023-09-29 15:52:54
Bundle No: | 5
Coil No: | 1
Coil Weight: | 1000
No. Leburan: | D32303259X1-X12304458-001
Area: | F
Dies Number: | 0
Diameter Ujung: | 0
Diameter Tengah: | 0
Diameter Ekor: | 0
Kelurusan Aktual: | 0
Panjang Aktual: | 0
Berat FG: | 0
QTY (Pcs): | 0
Judgement: | NOT GOOD
Visual: | RUSTY
Created By: | Alois Kasimir
Created At: | 2023-09-29 15:53:17
Edited By:
Edited At:

## Downtime Record
No. | Start | End | Duration | Reason | Remarks
1 | 2023-09-29 15:12:19 | 2023-09-29 15:20:20 | 8 min 1 sec | management ¦ Setting Awal
2 | 2023-09-29 15:23:50 | 2023-09-29 15:26:21 | 2 min 31 sec | management ¦ Setting Awal
3 | 2023-09-29 15:28:21 | 2023-09-29 15:29:20 | 59 sec | management ¦ Setting Awal