## Workorder Data
WO Number: | WO/2023/02681
Production Plan: | 1057 | Performance: | 73.36 %
Process duration: | 92 | Availability: | 97.59 %
|  | Quality: | 100 %
Total Production: | 1044
Good: | 1044 | OEE: | 71.59 %
Not Good: | 0
Total Downtime: | 10 Mins 55 Secs
Management: | 8 min 55 sec
Waste: | 2 min 0 sec
Created By: | Gertraud Ottomar | Processed By: | Alois Kasimir
Created At: | 2023-10-04 11:54:36 | Start Time: | 2023-10-05 08:59:01
Edited By: |  | End Time: | 2023-10-05 10:31:14
Edited At:
Supplier: | Lang, Prosacco and Schneider | Customer: | Lapierre
Grade: | s45c | Straightness Std: | 0.20/400mm
Diameter: | 12 | size: | 10.15 X 3000
QTY (Kg): | 2014 | Tolerance: | (+0 , -0.04)
QTY (Coil): | 1 | Reduction Rate: | 28.46
QTY (Bundle): | 7 | Shape: | Round
|  | QTY (Kg): | 500
Remarks: |  | QTY (Pcs): | 262
|  | Chamfer: | No
|  | Color: | MERAH MUDA ( PINK 8002)
|  | Machine: | MC-003

## Production Report
Bundle No: | 1 | Bundle No: | 2
Coil No: | 1 | Coil No: | 1
Coil Weight: | 2014 | Coil Weight: | 2014
No. Leburan: | D12302694H1-X12303663-001 | No. Leburan: | D12302694H1-X12303663-001
Area: | F | Area: | F
Dies Number: | c-10.160(65)-tf | Dies Number: | c-10.160(65)-tf
Diameter Ujung: | 10.1 | Diameter Ujung: | 10.1
Diameter Tengah: | 10.136 | Diameter Tengah: | 10.136
Diameter Ekor: | 10.11 | Diameter Ekor: | 10.11
Kelurusan Aktual: | 0.15/400 | Kelurusan Aktual: | 0.15/400
Panjang Aktual: | 3020 | Panjang Aktual: | 3020
Berat FG: | 500 | Berat FG: | 500
QTY (Pcs): | 262 | QTY (Pcs): | 262
Judgement: | GOOD | Judgement: | GOOD
Visual: | OK | Visual: | OK
Created By: | Alois Kasimir | Created By: | Alois Kasimir
Created At: | 2023-10-05 09:40:16 | Created At: | 2023-10-05 09:45:45
Edited By: |  | Edited By:
Edited At: |  | Edited At: | 2023-10-05 09:45:45
Bundle No: | 3 | Bundle No: | 4
Coil No: | 1 | Coil No: | 1
Coil Weight: | 2014 | Coil Weight: | 2014
No. Leburan: | D12302694H1-X12303663-001 | No. Leburan: | D12302694H1-X12303663-001
Area: | F | Area: | F
Dies Number: | c-10.160(65)-tf | Dies Number: | c-10.160(65)-tf
Diameter Ujung: | 10.096 | Diameter Ujung: | 10.096
Diameter Tengah: | 10.136 | Diameter Tengah: | 10.136
Diameter Ekor: | 10.098 | Diameter Ekor: | 10.092
Kelurusan Aktual: | 0.15/400 | Kelurusan Aktual: | 0.15/400
Panjang Aktual: | 3020 | Panjang Aktual: | 3020
Berat FG: | 500 | Berat FG: | 492
QTY (Pcs): | 262 | QTY (Pcs): | 258
Judgement: | GOOD | Judgement: | GOOD
Visual: | OK | Visual: | OK
Created By: | Alois Kasimir | Created By: | Alois Kasimir
Created At: | 2023-10-05 09:56:03 | Created At: | 2023-10-05 10:29:19
Edited By: |  | Edited By:
Edited At: |  | Edited At: | 2023-10-05 10:29:19
Bundle No: | 5 | Bundle No: | 6
Coil No: | 1 | Coil No: | 1
Coil Weight: | 2014 | Coil Weight: | 2014
No. Leburan: | D12302694H1-X12303663-001 | No. Leburan: | D12302694H1-X12303663-001
Area: | F | Area: | F
Dies Number: | 0 | Dies Number: | 0
Diameter Ujung: | 0 | Diameter Ujung: | 0
Diameter Tengah: | 0 | Diameter Tengah: | 0
Diameter Ekor: | 0 | Diameter Ekor: | 0
Kelurusan Aktual: | 0 | Kelurusan Aktual: | 0
Panjang Aktual: | 0 | Panjang Aktual: | 0
Berat FG: | 0 | Berat FG: | 0
QTY (Pcs): | 0 | QTY (Pcs): | 0
Judgement: | NOT GOOD | Judgement: | NOT GOOD
Visual: | RUSTY | Visual: | RUSTY
Created By: | Alois Kasimir | Created By: | Alois Kasimir
Created At: | 2023-10-05 10:30:12 | Created At: | 2023-10-05 10:30:38
Edited By: |  | Edited By:
Edited At: |  | Edited At: | 2023-10-05 10:30:38
Bundle No: | 7
Coil No: | 1
Coil Weight: | 2014
No. Leburan: | D12302694H1-X12303663-001
Area: | F
Dies Number: | 0
Diameter Ujung: | 0
Diameter Tengah: | 0
Diameter Ekor: | 0
Kelurusan Aktual: | 0
Panjang Aktual: | 0
Berat FG: | 0
QTY (Pcs): | 0
Judgement: | NOT GOOD
Visual: | RUSTY
Created By: | Alois Kasimir
Created At: | 2023-10-05 10:31:10
Edited By:
Edited At:

## Downtime Record
No. | Start | End | Duration | Reason | Remarks
1 | 2023-10-05 09:16:37 | 2023-10-05 09:18:38 | 2 min 1 sec | management ¦ Setting Awal
2 | 2023-10-05 09:24:37 | 2023-10-05 09:25:38 | 1 min 1 sec | management ¦ Setting Awal
3 | 2023-10-05 09:32:37 | 2023-10-05 09:33:38 | 1 min 1 sec | management ¦ Setting Awal
4 | 2023-10-05 09:52:37 | 2023-10-05 09:53:37 | 1 min 0 sec | waste ¦ Trouble Drawing ¦ Temperatur Panas di area Slide Rail
5 | 2023-10-05 09:59:37 | 2023-10-05 10:00:37 | 1 min 0 sec | waste ¦ Trouble Drawing ¦ Temperatur Panas di area Slide Rail
6 | 2023-10-05 10:02:38 | 2023-10-05 10:03:38 | 1 min 0 sec | management ¦ System Error
7 | 2023-10-05 10:08:38 | 2023-10-05 10:09:38 | 1 min 0 sec | management ¦ System Error
8 | 2023-10-05 10:10:46 | 2023-10-05 10:12:37 | 1 min 51 sec | management ¦ System Error
9 | 2023-10-05 10:13:37 | 2023-10-05 10:14:38 | 1 min 1 sec | management ¦ System Error