## Workorder Data
WO Number: | WO/2023/02683
Production Plan: | 584 | Performance: | 28.19 %
Process duration: | 1320 | Availability: | 66.9 %
|  | Quality: | 90.22 %
Total Production: | 606
Good: | 552 | OEE: | 17.02 %
Not Good: | 54
Total Downtime: | 18 Hours 14 Mins 4 Secs
Management: | 1 Hours 21 Mins 36 Secs
Waste: | 1 Hours 52 Mins 28 Secs
Created By: | Gertraud Ottomar | Processed By: | Friedhelm Sibylle
Created At: | 2023-10-02 08:50:16 | Start Time: | 2023-10-02 13:09:57
Edited By: |  | End Time: | 2023-10-03 11:10:41
Edited At:
Supplier: | Ziemann and Sons | Customer: | Thibault
Grade: | S45C | Straightness Std: | 0.20/400mm
Diameter: | 24 | size: | 22 X 3000
QTY (Kg): | 5225 | Tolerance: | (+0 , -0.05)
QTY (Coil): | 3 | Reduction Rate: | 15.97
QTY (Bundle): | 14 | Shape: | Round
|  | QTY (Kg): | 500
Remarks: | 5 TALI IKAT | QTY (Pcs): | 56
|  | Chamfer: | No
|  | Color: | MERAH MUDA ( PINK 8002)
|  | Machine: | MC-004

## Production Report
Bundle No: | 1 | Bundle No: | 2
Coil No: | 1 | Coil No: | 2
Coil Weight: | 939 | Coil Weight: | 2138
No. Leburan: | S12303450XX-G2306401-1 | No. Leburan: | S12304476XX-G2308212-2
Area: | G | Area: | A
Dies Number: | c-22.000(130)08WZ | Dies Number: | c-22.000(130)08WZ
Diameter Ujung: | 21.945 | Diameter Ujung: | 21.945
Diameter Tengah: | 21.979 | Diameter Tengah: | 21.983
Diameter Ekor: | 21.942 | Diameter Ekor: | 21.947
Kelurusan Aktual: | 0.175/400 | Kelurusan Aktual: | 0.168/400
Panjang Aktual: | 3025 | Panjang Aktual: | 3025
Berat FG: | 502 | Berat FG: | 501
QTY (Pcs): | 56 | QTY (Pcs): | 56
Judgement: | GOOD | Judgement: | GOOD
Visual: | OK | Visual: | OK
Created By: | Friedhelm Sibylle | Created By: | Friedhelm Sibylle
Created At: | 2023-10-02 15:54:27 | Created At: | 2023-10-03 09:05:07
Edited By: |  | Edited By:
Edited At: |  | Edited At: | 2023-10-03 09:05:07
Bundle No: | 3 | Bundle No: | 4
Coil No: | 2 | Coil No: | 2
Coil Weight: | 2138 | Coil Weight: | 2138
No. Leburan: | S12304476XX-G2308212-2 | No. Leburan: | S12304476XX-G2308212-2
Area: | A | Area: | A
Dies Number: | c-22.000(130)08WZ | Dies Number: | c-22.000(130)08WZ
Diameter Ujung: | 21.945 | Diameter Ujung: | 21.945
Diameter Tengah: | 19.979 | Diameter Tengah: | 21.988
Diameter Ekor: | 21.947 | Diameter Ekor: | 21.944
Kelurusan Aktual: | 0.175/400 | Kelurusan Aktual: | 0.100/400
Panjang Aktual: | 3025 | Panjang Aktual: | 3025
Berat FG: | 501 | Berat FG: | 501
QTY (Pcs): | 56 | QTY (Pcs): | 56
Judgement: | GOOD | Judgement: | GOOD
Visual: | OK | Visual: | OK
Created By: | Friedhelm Sibylle | Created By: | Friedhelm Sibylle
Created At: | 2023-10-03 09:08:07 | Created At: | 2023-10-03 09:21:45
Edited By: |  | Edited By:
Edited At: |  | Edited At: | 2023-10-03 09:21:45
Bundle No: | 5 | Bundle No: | 6
Coil No: | 3 | Coil No: | 3
Coil Weight: | 2148 | Coil Weight: | 2148
No. Leburan: | S12304476XX-G2308213-2 | No. Leburan: | S12304476XX-G2308213-2
Area: | A | Area: | A
Dies Number: | c-22.000(130)08WZ | Dies Number: | c-22.000(130)08WZ
Diameter Ujung: | 21.944 | Diameter Ujung: | 21.945
Diameter Tengah: | 21.983 | Diameter Tengah: | 21.988
Diameter Ekor: | 21.942 | Diameter Ekor: | 21.947
Kelurusan Aktual: | 0.168/400 | Kelurusan Aktual: | 0.175/400
Panjang Aktual: | 3022 | Panjang Aktual: | 3022
Berat FG: | 501 | Berat FG: | 501
QTY (Pcs): | 56 | QTY (Pcs): | 56
Judgement: | GOOD | Judgement: | GOOD
Visual: | OK | Visual: | OK
Created By: | Friedhelm Sibylle | Created By: | Friedhelm Sibylle
Created At: | 2023-10-03 09:27:44 | Created At: | 2023-10-03 09:43:16
Edited By: |  | Edited By:
Edited At: |  | Edited At: | 2023-10-03 09:43:16
Bundle No: | 7 | Bundle No: | 8
Coil No: | 2 | Coil No: | 2
Coil Weight: | 2138 | Coil Weight: | 2138
No. Leburan: | S12304476XX-G2308212-2 | No. Leburan: | S12304476XX-G2308212-2
Area: | A | Area: | A
Dies Number: | c-22.000(130)08WZ | Dies Number: | c-22.000(130)08WZ
Diameter Ujung: | 21.945 | Diameter Ujung: | 21.945
Diameter Tengah: | 21.979 | Diameter Tengah: | 21.979
Diameter Ekor: | 21.947 | Diameter Ekor: | 21.947
Kelurusan Aktual: | 0.20/400 | Kelurusan Aktual: | 0.20/400
Panjang Aktual: | 3022 | Panjang Aktual: | 3022
Berat FG: | 503 | Berat FG: | 501
QTY (Pcs): | 56 | QTY (Pcs): | 56
Judgement: | GOOD | Judgement: | GOOD
Visual: |  | Visual: | OK
Created By: | Friedhelm Sibylle | Created By: | Friedhelm Sibylle
Created At: | 2023-10-03 10:02:15 | Created At: | 2023-10-03 10:20:37
Edited By: |  | Edited By:
Edited At: |  | Edited At: | 2023-10-03 10:20:37
Bundle No: | 9 | Bundle No: | 10
Coil No: | 2 | Coil No: | 2
Coil Weight: | 2138 | Coil Weight: | 2138
No. Leburan: | S12304476XX-G2308212-2 | No. Leburan: | S12304476XX-G2308212-2
Area: | A | Area: | A
Dies Number: | c-22.000(130)08WZ | Dies Number: | c-22.000(130)08WZ
Diameter Ujung: | 21.945 | Diameter Ujung: | 21.945
Diameter Tengah: | 21.979 | Diameter Tengah: | 21.979
Diameter Ekor: | 21.947 | Diameter Ekor: | 21.947
Kelurusan Aktual: | 0.20/400 | Kelurusan Aktual: | 0.20/400
Panjang Aktual: | 3025 | Panjang Aktual: | 3022
Berat FG: | 501 | Berat FG: | 431
QTY (Pcs): | 56 | QTY (Pcs): | 48
Judgement: | GOOD | Judgement: | GOOD
Visual: | OK | Visual: | OK
Created By: | Friedhelm Sibylle | Created By: | Friedhelm Sibylle
Created At: | 2023-10-03 10:22:57 | Created At: | 2023-10-03 11:06:05
Edited By: |  | Edited By:
Edited At: |  | Edited At: | 2023-10-03 11:06:05
Bundle No: | 11 | Bundle No: | 12
Coil No: | 2 | Coil No: | 2
Coil Weight: | 2138 | Coil Weight: | 2138
No. Leburan: | S12304476XX-G2308212-2 | No. Leburan: | S12304476XX-G2308212-2
Area: | A | Area: | A
Dies Number: | c-22.000(130)08WZ | Dies Number: | c-22.000(130)08WZ
Diameter Ujung: | 21.945 | Diameter Ujung: | 21.945
Diameter Tengah: | 22.01 | Diameter Tengah: | 21.979
Diameter Ekor: | 21.947 | Diameter Ekor: | 21.947
Kelurusan Aktual: | 0.20/400 | Kelurusan Aktual: | 0.20/400
Panjang Aktual: | 3022 | Panjang Aktual: | 3022
Berat FG: | 81 | Berat FG: | 55
QTY (Pcs): | 48 | QTY (Pcs): | 6
Judgement: | NOT GOOD | Judgement: | NOT GOOD
Visual: | OT | Visual: | PO
Created By: | Friedhelm Sibylle | Created By: | Friedhelm Sibylle
Created At: | 2023-10-03 11:09:12 | Created At: | 2023-10-03 11:09:56
Edited By: |  | Edited By:
Edited At: |  | Edited At: | 2023-10-03 11:09:56
Bundle No: | 13 | Bundle No: | 14
Coil No: | 2 | Coil No: | 2
Coil Weight: | 2138 | Coil Weight: | 2138
No. Leburan: | S12304476XX-G2308212-2 | No. Leburan: | S12304476XX-G2308212-2
Area: | A | Area: | A
Dies Number: | c-22.000(130)08WZ | Dies Number: | c-22.000(130)08WZ
Diameter Ujung: | 0 | Diameter Ujung: | 0
Diameter Tengah: | 0 | Diameter Tengah: | 0
Diameter Ekor: | 0 | Diameter Ekor: | 0
Kelurusan Aktual: | 0 | Kelurusan Aktual: | 0
Panjang Aktual: | 0 | Panjang Aktual: | 0
Berat FG: | 0 | Berat FG: | 0
QTY (Pcs): | 0 | QTY (Pcs): | 0
Judgement: | NOT GOOD | Judgement: | NOT GOOD
Visual: | RUSTY | Visual: | RUSTY
Created By: | Friedhelm Sibylle | Created By: | Friedhelm Sibylle
Created At: | 2023-10-03 11:10:19 | Created At: | 2023-10-03 11:10:37
Edited By: |  | Edited By:
Edited At: |  | Edited At: | 2023-10-03 11:10:37

## Downtime Record
No. | Start | End | Duration | Reason | Remarks
1 | 2023-10-02 13:22:33 | 2023-10-02 13:25:32 | 2 min 59 sec | management ¦ Setting Awal
2 | 2023-10-02 13:27:32 | 2023-10-02 13:51:33 | 24 min 1 sec | management ¦ Setting Awal
3 | 2023-10-02 14:02:33 | 2023-10-02 14:03:33 | 1 min 0 sec | management ¦ Setting Pergantian Coil/Material (Cutting Awal/akhir Coil)
4 | 2023-10-02 14:04:34 | 2023-10-02 15:02:33 | 57 min 59 sec | waste ¦ Trouble Cutting ¦ Cutting Tidak Motong
5 | 2023-10-02 15:04:33 | 2023-10-02 15:14:33 | 10 min 0 sec | management ¦ Pointing / Roll / Bubble
6 | 2023-10-02 15:17:34 | 2023-10-02 15:18:34 | 1 min 0 sec | management ¦ Setting Pergantian Coil/Material (Cutting Awal/akhir Coil)
7 | 2023-10-02 15:22:35 | 2023-10-02 16:00:02 | 37 min 27 sec | waste ¦ Polishing Ulang
8 | 2023-10-02 16:00:02 | 2023-10-02 18:00:02 | 120 min 0 sec | off ¦ Off Production
9 | 2023-10-02 18:00:02 | 2023-10-02 19:00:02 | 60 min 0 sec | off ¦ Off Production
10 | 2023-10-02 19:00:02 | 2023-10-03 00:00:02 | 300 min 0 sec | off ¦ Off Production
11 | 2023-10-03 00:00:02 | 2023-10-03 07:00:02 | 420 min 0 sec | off ¦ Off Production
12 | 2023-10-03 07:00:02 | 2023-10-03 07:15:38 | 15 min 36 sec | management ¦ Briefing
13 | 2023-10-03 07:19:38 | 2023-10-03 07:20:39 | 1 min 1 sec | management ¦ System Error
14 | 2023-10-03 07:22:39 | 2023-10-03 07:23:39 | 1 min 0 sec | management ¦ System Error
15 | 2023-10-03 07:25:37 | 2023-10-03 07:26:38 | 1 min 1 sec | management ¦ System Error
16 | 2023-10-03 07:36:37 | 2023-10-03 07:37:38 | 1 min 1 sec | waste ¦ Trouble Polsihing/Two Roll ¦ Gosok Polishing Disk/Two Roll
17 | 2023-10-03 07:39:38 | 2023-10-03 07:40:38 | 1 min 0 sec | management ¦ Setting Pergantian Coil/Material (Cutting Awal/akhir Coil)
18 | 2023-10-03 07:41:38 | 2023-10-03 07:42:39 | 1 min 1 sec | management ¦ Setting Pergantian Coil/Material (Cutting Awal/akhir Coil)
19 | 2023-10-03 07:46:37 | 2023-10-03 08:05:38 | 19 min 1 sec | management ¦ Pointing / Roll / Bubut/Sambung Coil
20 | 2023-10-03 08:21:38 | 2023-10-03 08:23:34 | 1 min 56 sec | management ¦ Setting Pergantian Coil/Material (Cutting Awal/akhir Coil)
21 | 2023-10-03 08:32:39 | 2023-10-03 08:33:39 | 1 min 0 sec | management ¦ Setting Pergantian Coil/Material (Cutting Awal/akhir Coil)
22 | 2023-10-03 10:19:38 | 2023-10-03 10:24:39 | 5 min 1 sec | waste ¦ Polishing Ulang
23 | 2023-10-03 10:26:40 | 2023-10-03 10:37:40 | 11 min 0 sec | waste ¦ Polishing Ulang