## Workorder Data
WO Number: | WO/2023/02684
Production Plan: | 7 | Performance: | 3.44 %
Process duration: | 90 | Availability: | 100 %
|  | Quality: | 50 %
Total Production: | 15
Good: | 10 | OEE: | 1.72 %
Not Good: | 5
Total Downtime: | 0 Secs
Management: | 0 sec
Waste: | 0 sec
Created By: | Gertraud Ottomar | Processed By: | Alois Kasimir
Created At: | 2023-10-02 09:34:58 | Start Time: | 2023-10-02 14:04:02
Edited By: |  | End Time: | 2023-10-02 15:34:22
Edited At:
Supplier: | Ziemann and Sons | Customer: | Côté Charbonneau S.A.
Grade: | S30C | Straightness Std: | 0.20/400mm
Diameter: | 15 | size: | 12 X 3100
QTY (Kg): | 20 | Tolerance: | (+0 , -0.04)
QTY (Coil): | 1 | Reduction Rate: | 36
QTY (Bundle): | 4 | Shape: | Round
|  | QTY (Kg): | 20
Remarks: | SAMPLE (*Sisa coil disimpan kembali) | QTY (Pcs): | 7
|  | Chamfer: | No
|  | Color: | UNGU (PURPLE 818)
|  | Machine: | MC-003

## Production Report
Bundle No: | 1 | Bundle No: | 2
Coil No: | 1 | Coil No: | 1
Coil Weight: | 20 | Coil Weight: | 20
No. Leburan: | S12305525XX-G2309334-9 | No. Leburan: | S12305525XX-G2309334-9
Area: | Bahan Baku | Area: | Bahan Baku
Dies Number: | c-1200-65-19-TF | Dies Number: | c-1200-65-19-TF
Diameter Ujung: | 11.94 | Diameter Ujung: | 11.94
Diameter Tengah: | 11.976 | Diameter Tengah: | 11.979
Diameter Ekor: | 11.938 | Diameter Ekor: | 11.941
Kelurusan Aktual: | 0.20/400 | Kelurusan Aktual: | 0.15/400
Panjang Aktual: | 3115 | Panjang Aktual: | 3115
Berat FG: | 27 | Berat FG: | 15
QTY (Pcs): | 10 | QTY (Pcs): | 5
Judgement: | GOOD | Judgement: | NOT GOOD
Visual: | OK | Visual: | PO
Created By: | Alois Kasimir | Created By: | Alois Kasimir
Created At: | 2023-10-02 15:27:45 | Created At: | 2023-10-02 15:33:13
Edited By: |  | Edited By:
Edited At: |  | Edited At: | 2023-10-02 15:33:13
Bundle No: | 3 | Bundle No: | 4
Coil No: | 1 | Coil No: | 1
Coil Weight: | 20 | Coil Weight: | 20
No. Leburan: | S12305525XX-G2309334-9 | No. Leburan: | S12305525XX-G2309334-9
Area: | Bahan Baku | Area: | Bahan Baku
Dies Number: | 0 | Dies Number: | 0
Diameter Ujung: | 0 | Diameter Ujung: | 0
Diameter Tengah: | 0 | Diameter Tengah: | 0
Diameter Ekor: | 0 | Diameter Ekor: | 0
Kelurusan Aktual: | 0 | Kelurusan Aktual: | 0
Panjang Aktual: | 0 | Panjang Aktual: | 0
Berat FG: | 0 | Berat FG: | 0
QTY (Pcs): | 0 | QTY (Pcs): | 0
Judgement: | NOT GOOD | Judgement: | NOT GOOD
Visual: | RUSTY | Visual: | RUSTY
Created By: | Alois Kasimir | Created By: | Alois Kasimir
Created At: | 2023-10-02 15:33:45 | Created At: | 2023-10-02 15:34:10
Edited By: |  | Edited By:
Edited At: |  | Edited At: | 2023-10-02 15:34:10

## Downtime Record
No. | Start | End | Duration | Reason | Remarks