## Workorder Data
WO Number: | WO/2023/02686
Production Plan: | 55 | Performance: | 38.19 %
Process duration: | 25 | Availability: | 100 %
|  | Quality: | 100 %
Total Production: | 61
Good: | 61 | OEE: | 38.19 %
Not Good: | 0
Total Downtime: | 3 Mins 13 Secs
Management: | 3 min 13 sec
Waste: | 0 sec
Created By: | Gertraud Ottomar | Processed By: | Alois Kasimir
Created At: | 2023-10-02 10:49:47 | Start Time: | 2023-10-03 08:09:34
Edited By: |  | End Time: | 2023-10-03 08:34:56
Edited At:
Supplier: | Fay-Kihn | Customer: | Simard
Grade: | SS400 | Straightness Std: | 0
Diameter: | 16 | size: | 14.05 X 3000
QTY (Kg): | 200 | Tolerance: | (+0 , -0.04)
QTY (Coil): | 1 | Reduction Rate: | 22.89
QTY (Bundle): | 4 | Shape: | Round
|  | QTY (Kg): | 200
Remarks: | SAMPLE(*Coil untuk : WO/2023/02685,WO/2023/02686,WO/2023/02687) | QTY (Pcs): | 55
|  | Chamfer: | No
|  | Color: | TANPA PEWARNAAN
|  | Machine: | MC-003

## Production Report
Bundle No: | 1 | Bundle No: | 2
Coil No: | 1 | Coil No: | 1
Coil Weight: | 200 | Coil Weight: | 200
No. Leburan: | 02.16.H.001-002 | No. Leburan: | 02.16.H.001-002
Area: | Bahan Baku | Area: | Bahan Baku
Dies Number: | C-14.100(-70)-1-TF | Dies Number: | 0
Diameter Ujung: | 14.025 | Diameter Ujung: | 0
Diameter Tengah: | 14.03 | Diameter Tengah: | 0
Diameter Ekor: | 14.026 | Diameter Ekor: | 0
Kelurusan Aktual: | 0 | Kelurusan Aktual: | 0
Panjang Aktual: | 3020 | Panjang Aktual: | 0
Berat FG: | 226 | Berat FG: | 0
QTY (Pcs): | 61 | QTY (Pcs): | 0
Judgement: | GOOD | Judgement: | NOT GOOD
Visual: | OK | Visual: | RUSTY
Created By: | Alois Kasimir | Created By: | Alois Kasimir
Created At: | 2023-10-03 08:32:33 | Created At: | 2023-10-03 08:34:00
Edited By: |  | Edited By:
Edited At: |  | Edited At: | 2023-10-03 08:34:00
Bundle No: | 3 | Bundle No: | 4
Coil No: | 1 | Coil No: | 1
Coil Weight: | 200 | Coil Weight: | 200
No. Leburan: | 02.16.H.001-002 | No. Leburan: | 02.16.H.001-002
Area: | Bahan Baku | Area: | Bahan Baku
Dies Number: | 0 | Dies Number: | 0
Diameter Ujung: | 0 | Diameter Ujung: | 0
Diameter Tengah: | 0 | Diameter Tengah: | 0
Diameter Ekor: | 0 | Diameter Ekor: | 0
Kelurusan Aktual: | 0 | Kelurusan Aktual: | 0
Panjang Aktual: | 0 | Panjang Aktual: | 0
Berat FG: | 0 | Berat FG: | 0
QTY (Pcs): | 0 | QTY (Pcs): | 0
Judgement: | NOT GOOD | Judgement: | NOT GOOD
Visual: | RUSTY | Visual: | RUSTY
Created By: | Alois Kasimir | Created By: | Alois Kasimir
Created At: | 2023-10-03 08:34:30 | Created At: | 2023-10-03 08:34:49
Edited By: |  | Edited By:
Edited At: |  | Edited At: | 2023-10-03 08:34:49

## Downtime Record
No. | Start | End | Duration | Reason | Remarks
1 | 2023-10-03 08:15:19 | 2023-10-03 08:16:19 | 1 min 0 sec | management ¦ Setting Awal
2 | 2023-10-03 08:21:21 | 2023-10-03 08:23:34 | 2 min 13 sec | management ¦ Setting Awal