## Workorder Data
WO Number: | WO/2023/02688
Production Plan: | 1766 | Performance: | 32.52 %
Process duration: | 1620 | Availability: | 100 %
|  | Quality: | 100 %
Total Production: | 1756
Good: | 1756 | OEE: | 32.52 %
Not Good: | 0
Total Downtime: | 0 Secs
Management: | 0 sec
Waste: | 0 sec
Created By: | Gertraud Ottomar | Processed By: | Alois Kasimir
Created At: | 2023-10-02 14:42:35 | Start Time: | 2023-10-03 11:00:40
Edited By: |  | End Time: | 2023-10-04 14:01:30
Edited At:
Supplier: | Bins-Howe | Customer: | Boisvert Dionne SA
Grade: | SS400 | Straightness Std: | 0
Diameter: | 10 | size: | 10 X 3000
QTY (Kg): | 3266 | Tolerance: | (+0 , -0.03)
QTY (Coil): | 5 | Reduction Rate: | 0
QTY (Bundle): | 9 | Shape: | Round
|  | QTY (Kg): | 500
Remarks: | SECOND PROSES (Note : Proses cutting dari Bahan Baku 10x6000 menjadi 10x3000. Toleransi panjang (-0, +20mm). Setelah di Cutting akan di proses CLG ke 9,95x3000) | QTY (Pcs): | 270
|  | Chamfer: | No
|  | Color: | TANPA PEWARNAAN
|  | Machine: | MC-003

## Production Report
Bundle No: | 1 | Bundle No: | 2
Coil No: | 3 | Coil No: | 5
Coil Weight: | 743 | Coil Weight: | 302
No. Leburan: | 2210036-9 | No. Leburan: | 2210038-9
Area: | B05 | Area: | B01
Dies Number: | C-10.000(-10)-10-TF | Dies Number: | C-10.000(-10)-10-TF
Diameter Ujung: | 9.977 | Diameter Ujung: | 9.977
Diameter Tengah: | 9.98 | Diameter Tengah: | 9.98
Diameter Ekor: | 9.976 | Diameter Ekor: | 9.976
Kelurusan Aktual: | 0 | Kelurusan Aktual: | 0
Panjang Aktual: | 3020 | Panjang Aktual: | 3020
Berat FG: | 500 | Berat FG: | 500
QTY (Pcs): | 270 | QTY (Pcs): | 270
Judgement: | GOOD | Judgement: | GOOD
Visual: | OK | Visual: | OK
Created By: | Alois Kasimir | Created By: | Alois Kasimir
Created At: | 2023-10-03 14:31:36 | Created At: | 2023-10-03 15:24:03
Edited By: |  | Edited By:
Edited At: |  | Edited At: | 2023-10-03 15:24:03
Bundle No: | 3 | Bundle No: | 4
Coil No: | 3 | Coil No: | 3
Coil Weight: | 743 | Coil Weight: | 743
No. Leburan: | 2210036-9 | No. Leburan: | 2210036-9
Area: | B05 | Area: | B05
Dies Number: | C-10.000(-10)-10-TF | Dies Number: | C-10.000(-10)-10-TF
Diameter Ujung: | 9.977 | Diameter Ujung: | 9.977
Diameter Tengah: | 9.98 | Diameter Tengah: | 9.98
Diameter Ekor: | 9.976 | Diameter Ekor: | 9.976
Kelurusan Aktual: | 0 | Kelurusan Aktual: | 0
Panjang Aktual: | 3020 | Panjang Aktual: | 3020
Berat FG: | 500 | Berat FG: | 500
QTY (Pcs): | 270 | QTY (Pcs): | 270
Judgement: | GOOD | Judgement: | GOOD
Visual: | OK | Visual: | OK
Created By: | Alois Kasimir | Created By: | Alois Kasimir
Created At: | 2023-10-04 08:27:40 | Created At: | 2023-10-04 10:05:49
Edited By: |  | Edited By:
Edited At: |  | Edited At: | 2023-10-04 10:05:49
Bundle No: | 5 | Bundle No: | 6
Coil No: | 3 | Coil No: | 1
Coil Weight: | 743 | Coil Weight: | 740
No. Leburan: | 2210036-9 | No. Leburan: | 5151391-4
Area: | B05 | Area: | B05
Dies Number: | C-10.000(-10)-10-TF | Dies Number: | C-10.000(-10)-10-TF
Diameter Ujung: | 9.977 | Diameter Ujung: | 9.977
Diameter Tengah: | 9.98 | Diameter Tengah: | 9.98
Diameter Ekor: | 9.976 | Diameter Ekor: | 9.976
Kelurusan Aktual: | 0 | Kelurusan Aktual: | 0
Panjang Aktual: | 3010 | Panjang Aktual: | 3010
Berat FG: | 500 | Berat FG: | 500
QTY (Pcs): | 270 | QTY (Pcs): | 270
Judgement: | GOOD | Judgement: | GOOD
Visual: | OK | Visual: | OK
Created By: | Alois Kasimir | Created By: | Alois Kasimir
Created At: | 2023-10-04 10:55:02 | Created At: | 2023-10-04 13:41:13
Edited By: |  | Edited By:
Edited At: |  | Edited At: | 2023-10-04 13:41:13
Bundle No: | 7 | Bundle No: | 8
Coil No: | 1 | Coil No: | 1
Coil Weight: | 740 | Coil Weight: | 740
No. Leburan: | 5151391-4 | No. Leburan: | 5151391-4
Area: | B05 | Area: | B05
Dies Number: | C-10.000(-10)-10-TF | Dies Number: | 0
Diameter Ujung: | 9.977 | Diameter Ujung: | 0
Diameter Tengah: | 9.98 | Diameter Tengah: | 0
Diameter Ekor: | 9.976 | Diameter Ekor: | 0
Kelurusan Aktual: | 0 | Kelurusan Aktual: | 0
Panjang Aktual: | 3010 | Panjang Aktual: | 0
Berat FG: | 252 | Berat FG: | 0
QTY (Pcs): | 136 | QTY (Pcs): | 0
Judgement: | GOOD | Judgement: | NOT GOOD
Visual: | OK | Visual: | RUSTY
Created By: | Alois Kasimir | Created By: | Alois Kasimir
Created At: | 2023-10-04 13:58:57 | Created At: | 2023-10-04 14:00:40
Edited By: |  | Edited By:
Edited At: |  | Edited At: | 2023-10-04 14:00:40
Bundle No: | 9
Coil No: | 1
Coil Weight: | 740
No. Leburan: | 5151391-4
Area: | B05
Dies Number: | 0
Diameter Ujung: | 0
Diameter Tengah: | 0
Diameter Ekor: | 0
Kelurusan Aktual: | 0
Panjang Aktual: | 0
Berat FG: | 0
QTY (Pcs): | 0
Judgement: | NOT GOOD
Visual: | RUSTY
Created By: | Alois Kasimir
Created At: | 2023-10-04 14:01:02
Edited By:
Edited At:

## Downtime Record
No. | Start | End | Duration | Reason | Remarks