## Workorder Data
WO Number: | WO/2023/02689
Production Plan: | 344 | Performance: | 44.58 %
Process duration: | 132 | Availability: | 92.02 %
|  | Quality: | 98.8 %
Total Production: | 336
Good: | 332 | OEE: | 40.52 %
Not Good: | 4
Total Downtime: | 1 Hours 14 Mins 55 Secs
Management: | 9 min 20 sec
Waste: | 5 min 35 sec
Created By: | Gertraud Ottomar | Processed By: | Friedhelm Sibylle
Created At: | 2023-10-02 13:00:41 | Start Time: | 2023-10-03 11:11:15
Edited By: |  | End Time: | 2023-10-03 13:23:46
Edited At:
Supplier: | Lang, Prosacco and Schneider | Customer: | Therrien Tremblay S.A.
Grade: | 1215MS | Straightness Std: | 0.16/400mm
Diameter: | 18 | size: | 17 X 3000
QTY (Kg): | 1839 | Tolerance: | (+0 , -0.04)
QTY (Coil): | 1 | Reduction Rate: | 10.8
QTY (Bundle): | 7 | Shape: | Round
|  | QTY (Kg): | 500
Remarks: |  | QTY (Pcs): | 94
|  | Chamfer: | No
|  | Color: | KUNING (YELLOW 108)
|  | Machine: | MC-004

## Production Report
Bundle No: | 1 | Bundle No: | 2
Coil No: | 1 | Coil No: | 1
Coil Weight: | 1839 | Coil Weight: | 1839
No. Leburan: | D22302330XX-X12303240-001 | No. Leburan: | D22302330XX-X12303240-001
Area: | D | Area: | D
Dies Number: | c-17.000(-20)01-tf | Dies Number: | 17000(20) 01 TF
Diameter Ujung: | 16.972 | Diameter Ujung: | 16.975
Diameter Tengah: | 16.98 | Diameter Tengah: | 16.985
Diameter Ekor: | 16.975 | Diameter Ekor: | 16.974
Kelurusan Aktual: | 0.16/400 | Kelurusan Aktual: | 0.135/400
Panjang Aktual: | 3025 | Panjang Aktual: | 3025
Berat FG: | 501 | Berat FG: | 501
QTY (Pcs): | 94 | QTY (Pcs): | 95
Judgement: | GOOD | Judgement: | GOOD
Visual: | OK | Visual: | OK
Created By: | Friedhelm Sibylle | Created By: | Friedhelm Sibylle
Created At: | 2023-10-03 12:44:43 | Created At: | 2023-10-03 12:53:33
Edited By: |  | Edited By:
Edited At: |  | Edited At: | 2023-10-03 12:53:33
Bundle No: | 3 | Bundle No: | 4
Coil No: | 1 | Coil No: | 1
Coil Weight: | 1839 | Coil Weight: | 1839
No. Leburan: | D22302330XX-X12303240-001 | No. Leburan: | D22302330XX-X12303240-001
Area: | D | Area: | D
Dies Number: | c-17.000(-20)01-tf | Dies Number: | c-17.000(-20)01-tf
Diameter Ujung: | 16.972 | Diameter Ujung: | 16.975
Diameter Tengah: | 16.985 | Diameter Tengah: | 16.985
Diameter Ekor: | 16.975 | Diameter Ekor: | 16.975
Kelurusan Aktual: | 0.16/400 | Kelurusan Aktual: | 0.16/400
Panjang Aktual: | 3025 | Panjang Aktual: | 3025
Berat FG: | 501 | Berat FG: | 261
QTY (Pcs): | 94 | QTY (Pcs): | 49
Judgement: | GOOD | Judgement: | GOOD
Visual: | OK | Visual: | OK
Created By: | Friedhelm Sibylle | Created By: | Friedhelm Sibylle
Created At: | 2023-10-03 12:57:54 | Created At: | 2023-10-03 13:19:37
Edited By: |  | Edited By:
Edited At: |  | Edited At: | 2023-10-03 13:19:37
Bundle No: | 5 | Bundle No: | 6
Coil No: | 1 | Coil No: | 1
Coil Weight: | 1839 | Coil Weight: | 1839
No. Leburan: | D22302330XX-X12303240-001 | No. Leburan: | D22302330XX-X12303240-001
Area: | D | Area: | D
Dies Number: | 17000(20) 01 TF | Dies Number: | c-17.000(-20)01-tf
Diameter Ujung: | 16.975 | Diameter Ujung: | 0
Diameter Tengah: | 16.985 | Diameter Tengah: | 0
Diameter Ekor: | 16.975 | Diameter Ekor: | 0
Kelurusan Aktual: | 0.16/400 | Kelurusan Aktual: | 0
Panjang Aktual: | 3025 | Panjang Aktual: | 0
Berat FG: | 20 | Berat FG: | 0
QTY (Pcs): | 4 | QTY (Pcs): | 0
Judgement: | NOT GOOD | Judgement: | NOT GOOD
Visual: | PO | Visual: | RUSTY
Created By: | Friedhelm Sibylle | Created By: | Friedhelm Sibylle
Created At: | 2023-10-03 13:22:45 | Created At: | 2023-10-03 13:23:17
Edited By: |  | Edited By:
Edited At: |  | Edited At: | 2023-10-03 13:23:17
Bundle No: | 7
Coil No: | 1
Coil Weight: | 1839
No. Leburan: | D22302330XX-X12303240-001
Area: | D
Dies Number: | c-17.000(-20)01-tf
Diameter Ujung: | 0
Diameter Tengah: | 0
Diameter Ekor: | 0
Kelurusan Aktual: | 0
Panjang Aktual: | 0
Berat FG: | 0
QTY (Pcs): | 0
Judgement: | NOT GOOD
Visual: | RUSTY
Created By: | Friedhelm Sibylle
Created At: | 2023-10-03 13:23:42
Edited By:
Edited At:

## Downtime Record
No. | Start | End | Duration | Reason | Remarks
1 | 2023-10-03 11:16:39 | 2023-10-03 11:22:39 | 6 min 0 sec | management ¦ Setting Awal
2 | 2023-10-03 11:29:40 | 2023-10-03 11:30:02 | 22 sec | management ¦ System Error
3 | 2023-10-03 11:30:02 | 2023-10-03 12:30:02 | 60 min 0 sec | off ¦ Off Production | istirahat
4 | 2023-10-03 12:30:02 | 2023-10-03 12:33:39 | 3 min 37 sec | waste ¦ Trouble Polsihing/Two Roll ¦ Setting Ulang Kelurusan
5 | 2023-10-03 12:41:41 | 2023-10-03 12:43:39 | 1 min 58 sec | waste ¦ Trouble Polsihing/Two Roll ¦ Gosok Polishing Disk/Two Roll
6 | 2023-10-03 12:44:41 | 2023-10-03 12:45:39 | 58 sec | management ¦ System Error
7 | 2023-10-03 12:54:39 | 2023-10-03 12:56:39 | 2 min 0 sec | management ¦ Setting Pergantian Coil/Material (Cutting Awal/akhir Coil)