## Workorder Data
WO Number: | WO/2023/02692
Production Plan: | 204 | Performance: | 34.89 %
Process duration: | 145 | Availability: | 67.26 %
|  | Quality: | 96.94 %
Total Production: | 202
Good: | 196 | OEE: | 22.75 %
Not Good: | 6
Total Downtime: | 56 Mins 41 Secs
Management: | 13 min 40 sec
Waste: | 43 min 1 sec
Created By: | Gertraud Ottomar | Processed By: | Friedhelm Sibylle
Created At: | 2023-10-02 14:31:08 | Start Time: | 2023-10-03 15:27:54
Edited By: |  | End Time: | 2023-10-03 17:53:51
Edited At:
Supplier: | Ziemann and Sons | Customer: | Giguère
Grade: | SAE9254 | Straightness Std: | 2/1000mm
Diameter: | 20 | size: | 19 X 4115
QTY (Kg): | 1867 | Tolerance: | (+0.08 , -0.08)
QTY (Coil): | 1 | Reduction Rate: | 9.75
QTY (Bundle): | 5 | Shape: | Round
|  | QTY (Kg): | 1000
Remarks: | (*Note toleransi panjang +/- 12mm , *Qty per bundle 800-1100 Kg) | QTY (Pcs): | 109
|  | Chamfer: | No
|  | Color: | TANPA PEWARNAAN
|  | Machine: | MC-004

## Production Report
Bundle No: | 1 | Bundle No: | 2
Coil No: | 1 | Coil No: | 1
Coil Weight: | 1867 | Coil Weight: | 1867
No. Leburan: | E22304466XX-G2309696-1 | No. Leburan: | E22304466XX-G2309696-1
Area: | Bahan Baku | Area: | Bahan Baku
Dies Number: | C-19.000-(070)-12-TF | Dies Number: | C-19.000-(070)-12-TF
Diameter Ujung: | 19.003 | Diameter Ujung: | 19.003
Diameter Tengah: | 19.012 | Diameter Tengah: | 19.013
Diameter Ekor: | 19.004 | Diameter Ekor: | 19.004
Kelurusan Aktual: | 0.800/1000 | Kelurusan Aktual: | 0.800/1000
Panjang Aktual: | 4117 | Panjang Aktual: | 4115
Berat FG: | 905 | Berat FG: | 886
QTY (Pcs): | 99 | QTY (Pcs): | 97
Judgement: | GOOD | Judgement: | GOOD
Visual: | OK | Visual: | OK
Created By: | Veit Hiltrud | Created By: | Veit Hiltrud
Created At: | 2023-10-03 17:22:37 | Created At: | 2023-10-03 17:44:36
Edited By: |  | Edited By:
Edited At: |  | Edited At: | 2023-10-03 17:44:36
Bundle No: | 3 | Bundle No: | 4
Coil No: | 1 | Coil No: | 1
Coil Weight: | 1867 | Coil Weight: | 1867
No. Leburan: | E22304466XX-G2309696-1 | No. Leburan: | E22304466XX-G2309696-1
Area: | Bahan Baku | Area: | Bahan Baku
Dies Number: | C-19.000-(070)-12-TF | Dies Number: | C-19.000-(070)-12-TF
Diameter Ujung: | 18.015 | Diameter Ujung: | 19.003
Diameter Tengah: | 18.016 | Diameter Tengah: | 19.012
Diameter Ekor: | 18.014 | Diameter Ekor: | 19.004
Kelurusan Aktual: | 0.800/1000 | Kelurusan Aktual: | 0.800/1000
Panjang Aktual: | 4115 | Panjang Aktual: | 4016
Berat FG: | 25 | Berat FG: | 27
QTY (Pcs): | 3 | QTY (Pcs): | 3
Judgement: | NOT GOOD | Judgement: | NOT GOOD
Visual: | OT | Visual: | IL
Created By: | Veit Hiltrud | Created By: | Veit Hiltrud
Created At: | 2023-10-03 17:52:05 | Created At: | 2023-10-03 17:52:55
Edited By: |  | Edited By:
Edited At: |  | Edited At: | 2023-10-03 17:52:55
Bundle No: | 5
Coil No: | 1
Coil Weight: | 1867
No. Leburan: | E22304466XX-G2309696-1
Area: | Bahan Baku
Dies Number: | 0
Diameter Ujung: | 0
Diameter Tengah: | 0
Diameter Ekor: | 0
Kelurusan Aktual: | 0
Panjang Aktual: | 0
Berat FG: | 0
QTY (Pcs): | 0
Judgement: | NOT GOOD
Visual: | RUSTY
Created By: | Veit Hiltrud
Created At: | 2023-10-03 17:53:13
Edited By:
Edited At:

## Downtime Record
No. | Start | End | Duration | Reason | Remarks
1 | 2023-10-03 15:55:40 | 2023-10-03 15:59:41 | 4 min 1 sec | management ¦ Setting Awal
2 | 2023-10-03 16:00:02 | 2023-10-03 16:08:40 | 8 min 38 sec | management ¦ Setting Awal
3 | 2023-10-03 16:11:41 | 2023-10-03 16:12:41 | 1 min 0 sec | waste ¦ Lain-lain | Perbaikan Baud Pipa Patah
4 | 2023-10-03 16:14:41 | 2023-10-03 16:50:40 | 35 min 59 sec | waste ¦ Lain-lain | Perbaikan Baud Pipa Patah
5 | 2023-10-03 16:51:40 | 2023-10-03 16:57:42 | 6 min 2 sec | waste ¦ Lain-lain | Perbaikan Baud Pipa Patah
6 | 2023-10-03 17:26:41 | 2023-10-03 17:27:42 | 1 min 1 sec | management ¦ System Error