## Workorder Data
WO Number: | WO/2023/02698
Production Plan: | 5468 | Performance: | 61.98 %
Process duration: | 1468 | Availability: | 88.19 %
|  | Quality: | 98.96 %
Total Production: | 5416
Good: | 5360 | OEE: | 54.09 %
Not Good: | 56
Total Downtime: | 12 Hours 1 Mins 52 Secs
Management: | 1 Hours 21 Mins 7 Secs
Waste: | 1 Hours 40 Mins 46 Secs
Created By: | Gertraud Ottomar | Processed By: | Chris Fritzi
Created At: | 2023-10-02 16:45:15 | Start Time: | 2023-10-03 09:07:33
Edited By: |  | End Time: | 2023-10-04 09:36:14
Edited At:
Supplier: | Kris-Marvin | Customer: | Giguère
Grade: | SUP12V | Straightness Std: | 2/1000mm
Diameter: | 12 | size: | 10.8 X 2230
QTY (Kg): | 8769 | Tolerance: | (+0.06 , -0.06)
QTY (Coil): | 4 | Reduction Rate: | 19
QTY (Bundle): | 12 | Shape: | Round
|  | QTY (Kg): | 1000
Remarks: | (*Note toleransi panjang +/- 12mm , *Qty per bundle 800-1100 Kg) | QTY (Pcs): | 624
|  | Chamfer: | No
|  | Color: | TANPA PEWARNAAN
|  | Machine: | MC-002

## Production Report
Bundle No: | 1 | Bundle No: | 2
Coil No: | 3 | Coil No: | 3
Coil Weight: | 2192 | Coil Weight: | 2192
No. Leburan: | 2L818-C8750-1-007 | No. Leburan: | 2L818-C8750-1-007
Area: | Bahan Baku | Area: | Bahan Baku
Dies Number: | C-10.800(70)-07-TF | Dies Number: | C-10.800(70)-07-TF
Diameter Ujung: | 10.768 | Diameter Ujung: | 10.766
Diameter Tengah: | 10.831 | Diameter Tengah: | 10.831
Diameter Ekor: | 10.769 | Diameter Ekor: | 10.767
Kelurusan Aktual: | 0.900/1000 | Kelurusan Aktual: | 0.800/1000
Panjang Aktual: | 2230 | Panjang Aktual: | 2230
Berat FG: | 1000 | Berat FG: | 1000
QTY (Pcs): | 624 | QTY (Pcs): | 624
Judgement: | GOOD | Judgement: | GOOD
Visual: | OK | Visual: | OK
Created By: | Chris Fritzi | Created By: | Chris Fritzi
Created At: | 2023-10-03 13:02:10 | Created At: | 2023-10-03 14:01:41
Edited By: |  | Edited By:
Edited At: |  | Edited At: | 2023-10-03 14:01:41
Bundle No: | 3 | Bundle No: | 4
Coil No: | 1 | Coil No: | 1
Coil Weight: | 2112 | Coil Weight: | 2112
No. Leburan: | 2L818-C8750-1-001 | No. Leburan: | 2L818-C8750-1-001
Area: | Bahan Baku | Area: | Bahan Baku
Dies Number: | C-10.800(70)-07-TF | Dies Number: | C-10.800(70)-07-TF
Diameter Ujung: | 10.762 | Diameter Ujung: | 10.762
Diameter Tengah: | 10.83 | Diameter Tengah: | 10.83
Diameter Ekor: | 10.758 | Diameter Ekor: | 10.762
Kelurusan Aktual: | 0.900/1000 | Kelurusan Aktual: | 0.900/1000
Panjang Aktual: | 2230 | Panjang Aktual: | 2230
Berat FG: | 1000 | Berat FG: | 1000
QTY (Pcs): | 624 | QTY (Pcs): | 624
Judgement: | GOOD | Judgement: | GOOD
Visual: | OK | Visual: | OK
Created By: | Chris Fritzi | Created By: | Kriemhilde Alina
Created At: | 2023-10-03 15:27:16 | Created At: | 2023-10-03 17:14:43
Edited By: |  | Edited By:
Edited At: |  | Edited At: | 2023-10-03 17:14:43
Bundle No: | 5 | Bundle No: | 6
Coil No: | 2 | Coil No: | 2
Coil Weight: | 2246 | Coil Weight: | 2246
No. Leburan: | 2L818-C8750-1-004 | No. Leburan: | 2L818-C8750-1-004
Area: | Bahan Baku | Area: | Bahan Baku
Dies Number: | C-10.800(70)-07-TF | Dies Number: | C-10.800(70)-07-TF
Diameter Ujung: | 10.763 | Diameter Ujung: | 10.756
Diameter Tengah: | 10.832 | Diameter Tengah: | 10.835
Diameter Ekor: | 10.763 | Diameter Ekor: | 10.753
Kelurusan Aktual: | 0.900/1000 | Kelurusan Aktual: | 0.900/1000
Panjang Aktual: | 2225 | Panjang Aktual: | 2230
Berat FG: | 900 | Berat FG: | 1100
QTY (Pcs): | 561 | QTY (Pcs): | 686
Judgement: | GOOD | Judgement: | GOOD
Visual: | OK | Visual: | OK
Created By: | Kriemhilde Alina | Created By: | Kriemhilde Alina
Created At: | 2023-10-03 17:55:13 | Created At: | 2023-10-03 19:58:50
Edited By: |  | Edited By:
Edited At: |  | Edited At: | 2023-10-03 19:58:50
Bundle No: | 7 | Bundle No: | 8
Coil No: | 4 | Coil No: | 4
Coil Weight: | 2219 | Coil Weight: | 2219
No. Leburan: | 2L818-C8750-1-010 | No. Leburan: | 2L818-C8750-1-010
Area: | Bahan Baku | Area: | Bahan Baku
Dies Number: | C-10.800(70)-07-TF | Dies Number: | C-10.800(70)-07-TF
Diameter Ujung: | 10.753 | Diameter Ujung: | 10.752
Diameter Tengah: | 10.835 | Diameter Tengah: | 10.835
Diameter Ekor: | 10.752 | Diameter Ekor: | 10.753
Kelurusan Aktual: | 0.900/1000 | Kelurusan Aktual: | 0.900/1000
Panjang Aktual: | 2230 | Panjang Aktual: | 2230
Berat FG: | 819 | Berat FG: | 800
QTY (Pcs): | 511 | QTY (Pcs): | 499
Judgement: | GOOD | Judgement: | GOOD
Visual: | OK | Visual: | OK
Created By: | Kriemhilde Alina | Created By: | Kriemhilde Alina
Created At: | 2023-10-03 21:13:22 | Created At: | 2023-10-03 21:55:46
Edited By: |  | Edited By:
Edited At: |  | Edited At: | 2023-10-03 21:55:46
Bundle No: | 9 | Bundle No: | 10
Coil No: | 4 | Coil No: | 4
Coil Weight: | 2219 | Coil Weight: | 2219
No. Leburan: | 2L818-C8750-1-010 | No. Leburan: | 2L818-C8750-1-010
Area: | Bahan Baku | Area: | Bahan Baku
Dies Number: | C-10.800(70)-07-TF | Dies Number: | C-10.800(70)-07-TF
Diameter Ujung: | 10.756 | Diameter Ujung: | 10.752
Diameter Tengah: | 10.833 | Diameter Tengah: | 10.83
Diameter Ekor: | 10.755 | Diameter Ekor: | 10.755
Kelurusan Aktual: | 0.900/1000 | Kelurusan Aktual: | 0.900/1000
Panjang Aktual: | 2230 | Panjang Aktual: | 2210
Berat FG: | 974 | Berat FG: | 90
QTY (Pcs): | 607 | QTY (Pcs): | 56
Judgement: | GOOD | Judgement: | NOT GOOD
Visual: | OK | Visual: | IL
Created By: | Kriemhilde Alina | Created By: | Kriemhilde Alina
Created At: | 2023-10-03 22:55:40 | Created At: | 2023-10-03 22:56:38
Edited By: |  | Edited By:
Edited At: |  | Edited At: | 2023-10-03 22:56:38
Bundle No: | 11 | Bundle No: | 12
Coil No: | 1 | Coil No: | 1
Coil Weight: | 2112 | Coil Weight: | 2112
No. Leburan: | 2L818-C8750-1-001 | No. Leburan: | 2L818-C8750-1-001
Area: | Bahan Baku | Area: | Bahan Baku
Dies Number: | 0 | Dies Number: | 0
Diameter Ujung: | 0 | Diameter Ujung: | 0
Diameter Tengah: | 0 | Diameter Tengah: | 0
Diameter Ekor: | 0 | Diameter Ekor: | 0
Kelurusan Aktual: | 0 | Kelurusan Aktual: | 0
Panjang Aktual: | 0 | Panjang Aktual: | 0
Berat FG: | 0 | Berat FG: | 0
QTY (Pcs): | 0 | QTY (Pcs): | 0
Judgement: | NOT GOOD | Judgement: | NOT GOOD
Visual: | RUSTY | Visual: | RUSTY
Created By: | Kriemhilde Alina | Created By: | Kriemhilde Alina
Created At: | 2023-10-03 22:56:51 | Created At: | 2023-10-03 22:57:24
Edited By: |  | Edited By:
Edited At: |  | Edited At: | 2023-10-03 22:57:24

## Downtime Record
No. | Start | End | Duration | Reason | Remarks
1 | 2023-10-03 10:07:52 | 2023-10-03 10:08:52 | 1 min 0 sec | management ¦ System Error
2 | 2023-10-03 10:10:52 | 2023-10-03 10:11:52 | 1 min 0 sec | management ¦ Lain-lain | jalan normal
3 | 2023-10-03 10:55:53 | 2023-10-03 10:57:53 | 2 min 0 sec | management ¦ Lain-lain | jalan normal
4 | 2023-10-03 11:08:52 | 2023-10-03 11:27:53 | 19 min 1 sec | waste ¦ Lain-lain | gosok kuningan
5 | 2023-10-03 11:29:52 | 2023-10-03 11:30:02 | 10 sec | management ¦ System Error
6 | 2023-10-03 11:30:02 | 2023-10-03 12:30:02 | 60 min 0 sec | off ¦ Istirahat
7 | 2023-10-03 12:30:02 | 2023-10-03 12:33:53 | 3 min 51 sec | waste ¦ Lain-lain | nabrak di cutting
8 | 2023-10-03 12:49:54 | 2023-10-03 12:57:53 | 7 min 59 sec | waste ¦ Lain-lain | nabrak di cutting
9 | 2023-10-03 12:58:53 | 2023-10-03 12:59:53 | 1 min 0 sec | management ¦ System Error
10 | 2023-10-03 13:04:52 | 2023-10-03 13:14:53 | 10 min 1 sec | waste ¦ Lain-lain | nabrak di cutting
11 | 2023-10-03 13:51:53 | 2023-10-03 13:52:53 | 1 min 0 sec | management ¦ System Error
12 | 2023-10-03 13:58:54 | 2023-10-03 14:14:52 | 15 min 58 sec | management ¦ Pointing / Roll / Bubble
13 | 2023-10-03 14:15:52 | 2023-10-03 14:17:53 | 2 min 1 sec | management ¦ System Error
14 | 2023-10-03 14:18:53 | 2023-10-03 14:19:53 | 1 min 0 sec | management ¦ System Error
15 | 2023-10-03 14:35:53 | 2023-10-03 14:40:54 | 5 min 1 sec | waste ¦ Lain-lain | nabrak di cutting
16 | 2023-10-03 14:41:52 | 2023-10-03 14:48:53 | 7 min 1 sec | waste ¦ Lain-lain | nabrak di cutting
17 | 2023-10-03 14:53:54 | 2023-10-03 14:54:54 | 1 min 0 sec | management ¦ System Error
18 | 2023-10-03 15:44:53 | 2023-10-03 15:55:53 | 11 min 0 sec | waste ¦ Trouble Mesin | gosok kuningan
19 | 2023-10-03 16:00:02 | 2023-10-03 16:26:54 | 26 min 52 sec | waste ¦ Trouble Mesin | gosok kuningan
20 | 2023-10-03 16:29:54 | 2023-10-03 16:39:54 | 10 min 0 sec | waste ¦ Trouble Mesin | gosok kuningan
21 | 2023-10-03 16:59:54 | 2023-10-03 17:00:53 | 59 sec | management ¦ System Error
22 | 2023-10-03 17:01:53 | 2023-10-03 17:07:54 | 6 min 1 sec | management ¦ Pointing / Roll / Bubble
23 | 2023-10-03 17:08:54 | 2023-10-03 17:09:54 | 1 min 0 sec | management ¦ System Error
24 | 2023-10-03 17:58:53 | 2023-10-03 18:00:01 | 1 min 8 sec | management ¦ System Error
25 | 2023-10-03 18:00:01 | 2023-10-03 19:00:01 | 60 min 0 sec | off ¦ Istirahat
26 | 2023-10-03 19:00:01 | 2023-10-03 19:02:55 | 2 min 54 sec | management ¦ System Error
27 | 2023-10-03 20:20:56 | 2023-10-03 20:44:55 | 23 min 59 sec | management ¦ Pointing / Roll / Bubut/Sambung Coil
28 | 2023-10-03 23:18:56 | 2023-10-03 23:19:57 | 1 min 1 sec | management ¦ System Error
29 | 2023-10-03 23:20:57 | 2023-10-03 23:25:55 | 4 min 58 sec | management ¦ System Error
30 | 2023-10-04 00:00:02 | 2023-10-04 07:00:01 | 419 min 59 sec | off ¦ Off Production
31 | 2023-10-04 08:24:59 | 2023-10-04 08:27:57 | 2 min 58 sec | management ¦ System Error
32 | 2023-10-04 09:19:59 | 2023-10-04 09:28:59 | 9 min 0 sec | management ¦ System Error
33 | 2023-10-04 09:29:59 | 2023-10-04 09:30:59 | 1 min 0 sec | management ¦ System Error