## Workorder Data
WO Number: | WO/2023/02702
Production Plan: | 2959 | Performance: | 80.48 %
Process duration: | 1425 | Availability: | 76.69 %
|  | Quality: | 98.64 %
Total Production: | 2905
Good: | 2866 | OEE: | 60.88 %
Not Good: | 39
Total Downtime: | 19 Hours 8 Mins 45 Secs
Management: | 1 Hours 44 Mins 48 Secs
Waste: | 1 Hours 24 Mins 11 Secs
Created By: | Gertraud Ottomar | Processed By: | Liesa Ralph
Created At: | 2023-10-03 08:00:50 | Start Time: | 2023-10-03 13:49:10
Edited By: |  | End Time: | 2023-10-04 13:35:00
Edited At:
Supplier: | Kris-Marvin | Customer: | Bergeron SA
Grade: | 1215MS | Straightness Std: | 0.04/400mm
Diameter: | 7 | size: | 6.05 X 3000
QTY (Kg): | 2003 | Tolerance: | (+0 , -0.03)
QTY (Coil): | 1 | Reduction Rate: | 25.3
QTY (Bundle): | 7 | Shape: | Round
|  | QTY (Kg): | 500
Remarks: |  | QTY (Pcs): | 739
|  | Chamfer: | Yes
|  | Color: | BROWN (193)
|  | Machine: | MC-001

## Production Report
Bundle No: | 1 | Bundle No: | 2
Coil No: | 1 | Coil No: | 1
Coil Weight: | 2003 | Coil Weight: | 2003
No. Leburan: | D22303930XX-X42304000-001 | No. Leburan: | D22303930XX-X42304000-001
Area: | F | Area: | F
Dies Number: | C-06.050(-10)-06-TF | Dies Number: | C-06.050(-10)-06-TF
Diameter Ujung: | 6.023 | Diameter Ujung: | 6.022
Diameter Tengah: | 6.027 | Diameter Tengah: | 6.026
Diameter Ekor: | 6.024 | Diameter Ekor: | 6.023
Kelurusan Aktual: | 0.04/400 | Kelurusan Aktual: | 0.04/400
Panjang Aktual: | 3020 | Panjang Aktual: | 3015
Berat FG: | 500 | Berat FG: | 500
QTY (Pcs): | 739 | QTY (Pcs): | 739
Judgement: | GOOD | Judgement: | GOOD
Visual: | OK | Visual: | SP/OK
Created By: | Liesa Ralph | Created By: | Liesa Ralph
Created At: | 2023-10-04 07:55:02 | Created At: | 2023-10-04 10:00:22
Edited By: |  | Edited By:
Edited At: |  | Edited At: | 2023-10-04 10:00:22
Bundle No: | 3 | Bundle No: | 4
Coil No: | 1 | Coil No: | 1
Coil Weight: | 2003 | Coil Weight: | 2003
No. Leburan: | D22303930XX-X42304000-001 | No. Leburan: | D22303930XX-X42304000-001
Area: | F | Area: | F
Dies Number: | C-06.050(-10)-06-TF | Dies Number: | C-06.050(-10)-06-TF
Diameter Ujung: | 6.023 | Diameter Ujung: | 6.029
Diameter Tengah: | 6.028 | Diameter Tengah: | 6.034
Diameter Ekor: | 6.024 | Diameter Ekor: | 6.028
Kelurusan Aktual: | 0.04/400 | Kelurusan Aktual: | 0.04/400
Panjang Aktual: | 3015 | Panjang Aktual: | 3015
Berat FG: | 403 | Berat FG: | 537
QTY (Pcs): | 595 | QTY (Pcs): | 793
Judgement: | GOOD | Judgement: | GOOD
Visual: | SP/OK | Visual: | OK
Created By: | Liesa Ralph | Created By: | Liesa Ralph
Created At: | 2023-10-04 12:45:05 | Created At: | 2023-10-04 13:33:09
Edited By: |  | Edited By:
Edited At: |  | Edited At: | 2023-10-04 13:33:09
Bundle No: | 5 | Bundle No: | 6
Coil No: | 1 | Coil No: | 1
Coil Weight: | 2003 | Coil Weight: | 2003
No. Leburan: | D22303930XX-X42304000-001 | No. Leburan: | D22303930XX-X42304000-001
Area: | F | Area: | F
Dies Number: | C-06.050(-10)-06-TF | Dies Number: | 0
Diameter Ujung: | 6.024 | Diameter Ujung: | 0
Diameter Tengah: | 6.032 | Diameter Tengah: | 0
Diameter Ekor: | 6.025 | Diameter Ekor: | 0
Kelurusan Aktual: | 0 | Kelurusan Aktual: | 0
Panjang Aktual: | 3015 | Panjang Aktual: | 0
Berat FG: | 27 | Berat FG: | 0
QTY (Pcs): | 39 | QTY (Pcs): | 0
Judgement: | NOT GOOD | Judgement: | NOT GOOD
Visual: | PO | Visual: | RUSTY
Created By: | Liesa Ralph | Created By: | Liesa Ralph
Created At: | 2023-10-04 13:34:13 | Created At: | 2023-10-04 13:34:41
Edited By: |  | Edited By:
Edited At: |  | Edited At: | 2023-10-04 13:34:41
Bundle No: | 7
Coil No: | 1
Coil Weight: | 2003
No. Leburan: | D22303930XX-X42304000-001
Area: | F
Dies Number: | 0
Diameter Ujung: | 0
Diameter Tengah: | 0
Diameter Ekor: | 0
Kelurusan Aktual: | 0
Panjang Aktual: | 0
Berat FG: | 0
QTY (Pcs): | 0
Judgement: | NOT GOOD
Visual: | RUSTY
Created By: | Liesa Ralph
Created At: | 2023-10-04 13:34:54
Edited By:
Edited At:

## Downtime Record
No. | Start | End | Duration | Reason | Remarks
1 | 2023-10-03 14:32:13 | 2023-10-03 14:32:23 | 10 sec | management ¦ Setting Awal
2 | 2023-10-03 14:32:27 | 2023-10-03 14:33:08 | 41 sec | management ¦ Setting Awal
3 | 2023-10-03 14:33:18 | 2023-10-03 14:33:28 | 10 sec | management ¦ Setting Awal
4 | 2023-10-03 14:33:38 | 2023-10-03 14:33:44 | 6 sec | management ¦ Setting Awal
5 | 2023-10-03 14:33:58 | 2023-10-03 14:34:08 | 10 sec | management ¦ Setting Awal
6 | 2023-10-03 14:34:18 | 2023-10-03 14:34:28 | 10 sec | management ¦ Setting Awal
7 | 2023-10-03 14:34:42 | 2023-10-03 14:34:52 | 10 sec | management ¦ Setting Awal
8 | 2023-10-03 14:35:08 | 2023-10-03 14:35:58 | 50 sec | management ¦ Setting Awal
9 | 2023-10-03 14:36:43 | 2023-10-03 14:37:49 | 1 min 6 sec | management ¦ Setting Awal
10 | 2023-10-03 14:38:33 | 2023-10-03 14:46:14 | 7 min 41 sec | management ¦ Setting Awal
11 | 2023-10-03 15:00:05 | 2023-10-03 15:00:09 | 4 sec | management ¦ System Error
12 | 2023-10-03 15:03:40 | 2023-10-03 15:03:46 | 6 sec | management ¦ System Error
13 | 2023-10-03 15:07:31 | 2023-10-03 15:07:35 | 4 sec | management ¦ System Error
14 | 2023-10-03 16:00:01 | 2023-10-03 18:00:01 | 120 min 0 sec | off ¦ Off Production
15 | 2023-10-03 18:00:01 | 2023-10-03 19:00:01 | 60 min 0 sec | off ¦ Off Production
16 | 2023-10-03 19:00:01 | 2023-10-04 00:00:02 | 300 min 1 sec | off ¦ Off Production
17 | 2023-10-04 00:00:02 | 2023-10-04 07:00:01 | 419 min 59 sec | off ¦ Off Production
18 | 2023-10-04 07:00:01 | 2023-10-04 07:12:39 | 12 min 38 sec | management ¦ Briefing | Cek shotblast & Cek mesin
19 | 2023-10-04 07:12:49 | 2023-10-04 07:27:01 | 14 min 12 sec | waste ¦ Ganti Part Shot Blast | plat impeler 3 bolong
20 | 2023-10-04 07:28:15 | 2023-10-04 07:28:36 | 21 sec | management ¦ System Error
21 | 2023-10-04 07:30:26 | 2023-10-04 07:30:30 | 4 sec | management ¦ System Error
22 | 2023-10-04 07:32:41 | 2023-10-04 07:32:45 | 4 sec | management ¦ System Error
23 | 2023-10-04 07:40:51 | 2023-10-04 07:40:57 | 6 sec | management ¦ System Error
24 | 2023-10-04 07:44:26 | 2023-10-04 07:44:32 | 6 sec | management ¦ System Error
25 | 2023-10-04 07:53:53 | 2023-10-04 07:53:57 | 4 sec | management ¦ Setting Awal
26 | 2023-10-04 07:54:17 | 2023-10-04 07:54:23 | 6 sec | management ¦ System Error
27 | 2023-10-04 08:26:40 | 2023-10-04 08:39:50 | 13 min 10 sec | waste ¦ Setting Ulang
28 | 2023-10-04 08:46:56 | 2023-10-04 08:48:06 | 1 min 10 sec | waste ¦ Trouble Mesin | Gosok kuningan
29 | 2023-10-04 08:48:36 | 2023-10-04 08:50:31 | 1 min 55 sec | waste ¦ Trouble Mesin | Gosok kuningan
30 | 2023-10-04 08:52:11 | 2023-10-04 09:45:39 | 53 min 28 sec | waste ¦ Trouble Mesin | Gosok kuningan 15 menit & perbaikan SP
31 | 2023-10-04 09:55:56 | 2023-10-04 09:56:00 | 4 sec | waste ¦ Trouble Mesin | Gosok kuningan
32 | 2023-10-04 10:00:35 | 2023-10-04 10:00:41 | 6 sec | waste ¦ Trouble Mesin | Gosok kuningan
33 | 2023-10-04 10:06:55 | 2023-10-04 10:07:01 | 6 sec | waste ¦ Trouble Mesin | Gosok kuningan
34 | 2023-10-04 10:14:55 | 2023-10-04 11:30:16 | 75 min 21 sec | management ¦ System Error
35 | 2023-10-04 11:30:16 | 2023-10-04 12:30:02 | 59 min 46 sec | off ¦ Istirahat
36 | 2023-10-04 12:30:02 | 2023-10-04 12:34:16 | 4 min 14 sec | management ¦ System Error
37 | 2023-10-04 12:43:06 | 2023-10-04 12:43:10 | 4 sec | management ¦ System Error
38 | 2023-10-04 12:43:36 | 2023-10-04 12:43:40 | 4 sec | management ¦ System Error
39 | 2023-10-04 12:54:07 | 2023-10-04 12:54:11 | 4 sec | management ¦ System Error
40 | 2023-10-04 13:11:24 | 2023-10-04 13:11:28 | 4 sec | management ¦ System Error