## Workorder Data
WO Number: | WO/2023/02709
Production Plan: | 292 | Performance: | 63.93 %
Process duration: | 71 | Availability: | 100 %
|  | Quality: | 100 %
Total Production: | 288
Good: | 288 | OEE: | 63.93 %
Not Good: | 0
Total Downtime: | 11 Mins 58 Secs
Management: | 11 min 58 sec
Waste: | 0 sec
Created By: | Gertraud Ottomar | Processed By: | Veit Hiltrud
Created At: | 2023-10-03 10:28:50 | Start Time: | 2023-10-03 20:55:51
Edited By: |  | End Time: | 2023-10-03 22:06:54
Edited At:
Supplier: | Ziemann and Sons | Customer: | Dion et Fils
Grade: | S45C | Straightness Std: | 0.20/400mm
Diameter: | 22 | size: | 20.15 X 3000
QTY (Kg): | 2195 | Tolerance: | (+0 , -0.05)
QTY (Coil): | 1 | Reduction Rate: | 16.11
QTY (Bundle): | 7 | Shape: | Round
|  | QTY (Kg): | 1000
Remarks: |  | QTY (Pcs): | 133
|  | Chamfer: | No
|  | Color: | MERAH MUDA ( PINK 8002)
|  | Machine: | MC-004

## Production Report
Bundle No: | 1 | Bundle No: | 2
Coil No: | 1 | Coil No: | 1
Coil Weight: | 2195 | Coil Weight: | 2195
No. Leburan: | E12304887XX-G2311731-10 | No. Leburan: | E12304887XX-G2311731-10
Area: | Bahan Baku | Area: | Bahan Baku
Dies Number: | C-20.100-(030)-02-WZ | Dies Number: | C-20.100-(030)-02-WZ
Diameter Ujung: | 20.108 | Diameter Ujung: | 20.108
Diameter Tengah: | 20.143 | Diameter Tengah: | 20.143
Diameter Ekor: | 20.109 | Diameter Ekor: | 20.109
Kelurusan Aktual: | 0.16/400 | Kelurusan Aktual: | 0.16/400
Panjang Aktual: | 3025 | Panjang Aktual: | 3025
Berat FG: | 1003 | Berat FG: | 1168
QTY (Pcs): | 133 | QTY (Pcs): | 155
Judgement: | GOOD | Judgement: | GOOD
Visual: | OK | Visual: | OK
Created By: | Veit Hiltrud | Created By: | Veit Hiltrud
Created At: | 2023-10-03 21:36:25 | Created At: | 2023-10-03 22:03:58
Edited By: |  | Edited By:
Edited At: |  | Edited At: | 2023-10-03 22:03:58
Bundle No: | 3 | Bundle No: | 4
Coil No: | 1 | Coil No: | 1
Coil Weight: | 2195 | Coil Weight: | 2195
No. Leburan: | E12304887XX-G2311731-10 | No. Leburan: | E12304887XX-G2311731-10
Area: | Bahan Baku | Area: | Bahan Baku
Dies Number: | 0 | Dies Number: | 0
Diameter Ujung: | 0 | Diameter Ujung: | 0
Diameter Tengah: | 0 | Diameter Tengah: | 0
Diameter Ekor: | 0 | Diameter Ekor: | 0
Kelurusan Aktual: | 0 | Kelurusan Aktual: | 0
Panjang Aktual: | 0 | Panjang Aktual: | 0
Berat FG: | 0 | Berat FG: | 0
QTY (Pcs): | 0 | QTY (Pcs): | 0
Judgement: | NOT GOOD | Judgement: | NOT GOOD
Visual: | RUSTY | Visual: | RUSTY
Created By: | Veit Hiltrud | Created By: | Veit Hiltrud
Created At: | 2023-10-03 22:05:19 | Created At: | 2023-10-03 22:05:40
Edited By: |  | Edited By:
Edited At: |  | Edited At: | 2023-10-03 22:05:40
Bundle No: | 5 | Bundle No: | 6
Coil No: | 1 | Coil No: | 1
Coil Weight: | 2195 | Coil Weight: | 2195
No. Leburan: | E12304887XX-G2311731-10 | No. Leburan: | E12304887XX-G2311731-10
Area: | Bahan Baku | Area: | Bahan Baku
Dies Number: | 0 | Dies Number: | 0
Diameter Ujung: | 0 | Diameter Ujung: | 0
Diameter Tengah: | 0 | Diameter Tengah: | 0
Diameter Ekor: | 0 | Diameter Ekor: | 0
Kelurusan Aktual: | 0 | Kelurusan Aktual: | 0
Panjang Aktual: | 0 | Panjang Aktual: | 0
Berat FG: | 0 | Berat FG: | 0
QTY (Pcs): | 0 | QTY (Pcs): | 0
Judgement: | NOT GOOD | Judgement: | NOT GOOD
Visual: | RUSTY | Visual: | RUSTY
Created By: | Veit Hiltrud | Created By: | Veit Hiltrud
Created At: | 2023-10-03 22:06:07 | Created At: | 2023-10-03 22:06:24
Edited By: |  | Edited By:
Edited At: |  | Edited At: | 2023-10-03 22:06:24
Bundle No: | 7
Coil No: | 1
Coil Weight: | 2195
No. Leburan: | E12304887XX-G2311731-10
Area: | Bahan Baku
Dies Number: | 0
Diameter Ujung: | 0
Diameter Tengah: | 0
Diameter Ekor: | 0
Kelurusan Aktual: | 0
Panjang Aktual: | 0
Berat FG: | 0
QTY (Pcs): | 0
Judgement: | NOT GOOD
Visual: | RUSTY
Created By: | Veit Hiltrud
Created At: | 2023-10-03 22:06:45
Edited By:
Edited At:

## Downtime Record
No. | Start | End | Duration | Reason | Remarks
1 | 2023-10-03 21:01:43 | 2023-10-03 21:05:44 | 4 min 1 sec | management ¦ Setting Awal
2 | 2023-10-03 21:07:44 | 2023-10-03 21:09:44 | 2 min 0 sec | management ¦ Setting Awal
3 | 2023-10-03 21:10:43 | 2023-10-03 21:12:43 | 2 min 0 sec | management ¦ Setting Awal
4 | 2023-10-03 21:14:45 | 2023-10-03 21:15:44 | 59 sec | management ¦ Setting Awal
5 | 2023-10-03 21:44:43 | 2023-10-03 21:46:43 | 2 min 0 sec | management ¦ Setting Awal
6 | 2023-10-03 21:53:45 | 2023-10-03 21:54:43 | 58 sec | management ¦ Setting Awal