## Workorder Data
WO Number: | WO/2023/02716
Production Plan: | 558 | Performance: | 61.59 %
Process duration: | 69 | Availability: | 96.77 %
|  | Quality: | 99.43 %
Total Production: | 526
Good: | 523 | OEE: | 59.26 %
Not Good: | 3
Total Downtime: | 9 Mins 2 Secs
Management: | 7 min 2 sec
Waste: | 2 min 0 sec
Created By: | Gertraud Ottomar | Processed By: | Friedhelm Sibylle
Created At: | 2023-10-03 14:18:27 | Start Time: | 2023-10-05 09:02:35
Edited By: |  | End Time: | 2023-10-05 10:12:18
Edited At:
Supplier: | Kris-Marvin | Customer: | Bergeron SA
Grade: | S45C | Straightness Std: | 0.20/400mm
Diameter: | 18 | size: | 16 X 2500
QTY (Kg): | 2203 | Tolerance: | (+0 , -0.04)
QTY (Coil): | 1 | Reduction Rate: | 20.99
QTY (Bundle): | 7 | Shape: | Round
|  | QTY (Kg): | 500
Remarks: | (*Note : Cutting CMI 2 sisi , *Note : Kedua ujung tidak boleh kecil) | QTY (Pcs): | 127
|  | Chamfer: | Yes
|  | Color: | KUNING (YELLOW 108)
|  | Machine: | MC-004

## Production Report
Bundle No: | 1 | Bundle No: | 2
Coil No: | 1 | Coil No: | 1
Coil Weight: | 2203 | Coil Weight: | 2203
No. Leburan: | S12304477XX-G2307290-1 | No. Leburan: | S12304477XX-G2307290-1
Area: | Bahan Baku | Area: | Bahan Baku
Dies Number: | 16.000(70) 10 TF | Dies Number: | 16.000(70) 10 TF
Diameter Ujung: | 15.969 | Diameter Ujung: | 15.962
Diameter Tengah: | 15.989 | Diameter Tengah: | 15.989
Diameter Ekor: | 15.967 | Diameter Ekor: | 15.971
Kelurusan Aktual: | 0.110/400 | Kelurusan Aktual: | 0.16/400
Panjang Aktual: | 2500 | Panjang Aktual: | 3022
Berat FG: | 521 | Berat FG: | 521
QTY (Pcs): | 127 | QTY (Pcs): | 127
Judgement: | GOOD | Judgement: | GOOD
Visual: | OK | Visual: | OK
Created By: | Friedhelm Sibylle | Created By: | Friedhelm Sibylle
Created At: | 2023-10-05 09:32:23 | Created At: | 2023-10-05 09:38:08
Edited By: |  | Edited By:
Edited At: |  | Edited At: | 2023-10-05 09:38:08
Bundle No: | 3 | Bundle No: | 4
Coil No: | 1 | Coil No: | 1
Coil Weight: | 2203 | Coil Weight: | 2203
No. Leburan: | S12304477XX-G2307290-1 | No. Leburan: | S12304477XX-G2307290-1
Area: | Bahan Baku | Area: | Bahan Baku
Dies Number: | C-16.000(-70)-06-TF | Dies Number: | C-16.000(-70)-06-TF
Diameter Ujung: | 15.97 | Diameter Ujung: | 15.97
Diameter Tengah: | 15.982 | Diameter Tengah: | 15.989
Diameter Ekor: | 15.979 | Diameter Ekor: | 15.971
Kelurusan Aktual: | 0.16/400 | Kelurusan Aktual: | 0.15/400
Panjang Aktual: | 2520 | Panjang Aktual: | 2522
Berat FG: | 521 | Berat FG: | 606
QTY (Pcs): | 127 | QTY (Pcs): | 142
Judgement: | GOOD | Judgement: | GOOD
Visual: | OK | Visual: | OK
Created By: | Friedhelm Sibylle | Created By: | Friedhelm Sibylle
Created At: | 2023-10-05 09:48:45 | Created At: | 2023-10-05 10:08:02
Edited By: |  | Edited By:
Edited At: |  | Edited At: | 2023-10-05 10:08:02
Bundle No: | 5 | Bundle No: | 6
Coil No: | 1 | Coil No: | 1
Coil Weight: | 2203 | Coil Weight: | 2203
No. Leburan: | S12304477XX-G2307290-1 | No. Leburan: | S12304477XX-G2307290-1
Area: | Bahan Baku | Area: | Bahan Baku
Dies Number: | C-16.000(-70)-06-TF | Dies Number: | 0
Diameter Ujung: | 15.97 | Diameter Ujung: | 0
Diameter Tengah: | 15.981 | Diameter Tengah: | 0
Diameter Ekor: | 15.971 | Diameter Ekor: | 0
Kelurusan Aktual: | 0.16/400 | Kelurusan Aktual: | 0
Panjang Aktual: | 2490 | Panjang Aktual: | 0
Berat FG: | 12 | Berat FG: | 0
QTY (Pcs): | 3 | QTY (Pcs): | 0
Judgement: | NOT GOOD | Judgement: | NOT GOOD
Visual: | IL | Visual: | RUSTY
Created By: | Friedhelm Sibylle | Created By: | Friedhelm Sibylle
Created At: | 2023-10-05 10:11:06 | Created At: | 2023-10-05 10:11:49
Edited By: |  | Edited By:
Edited At: |  | Edited At: | 2023-10-05 10:11:49
Bundle No: | 7
Coil No: | 1
Coil Weight: | 2203
No. Leburan: | S12304477XX-G2307290-1
Area: | Bahan Baku
Dies Number: | 0
Diameter Ujung: | 0
Diameter Tengah: | 0
Diameter Ekor: | 0
Kelurusan Aktual: | 0
Panjang Aktual: | 0
Berat FG: | 0
QTY (Pcs): | 0
Judgement: | NOT GOOD
Visual: | RUSTY
Created By: | Friedhelm Sibylle
Created At: | 2023-10-05 10:12:14
Edited By:
Edited At:

## Downtime Record
No. | Start | End | Duration | Reason | Remarks
1 | 2023-10-05 09:06:53 | 2023-10-05 09:08:54 | 2 min 1 sec | management ¦ Setting Awal
2 | 2023-10-05 09:13:55 | 2023-10-05 09:15:55 | 2 min 0 sec | waste ¦ Trouble Mesin | Cutting Error
3 | 2023-10-05 09:28:54 | 2023-10-05 09:30:54 | 2 min 0 sec | management ¦ Setting Awal
4 | 2023-10-05 09:33:55 | 2023-10-05 09:34:55 | 1 min 0 sec | management ¦ Setting Awal
5 | 2023-10-05 09:41:54 | 2023-10-05 09:42:55 | 1 min 1 sec | management ¦ Setting Awal
6 | 2023-10-05 09:45:55 | 2023-10-05 09:46:55 | 1 min 0 sec | management ¦ Setting Awal