## Workorder Data
WO Number: | WO/2023/02718
Production Plan: | 119 | Performance: | 67.11 %
Process duration: | 170 | Availability: | 64.59 %
|  | Quality: | 92.79 %
Total Production: | 119
Good: | 111 | OEE: | 40.23 %
Not Good: | 8
Total Downtime: | 1 Hours 57 Mins 7 Secs
Management: | 1 Hours 28 Mins 6 Secs
Waste: | 29 min 1 sec
Created By: | Gertraud Ottomar | Processed By: | Veit Hiltrud
Created At: | 2023-10-10 15:28:34 | Start Time: | 2023-10-11 08:18:02
Edited By: |  | End Time: | 2023-10-11 11:08:29
Edited At:
Supplier: | Ziemann and Sons | Customer: | Côté Charbonneau S.A.
Grade: | S55C | Straightness Std: | 0
Diameter: | 24 | size: | 22 X 6000
QTY (Kg): | 2130 | Tolerance: | (+0 , -0.05)
QTY (Coil): | 1 | Reduction Rate: | 15.97
QTY (Bundle): | 7 | Shape: | Round
|  | QTY (Kg): | 500
Remarks: | NEW ITEM | QTY (Pcs): | 28
|  | Chamfer: | No
|  | Color: | TANPA PEWARNAAN
|  | Machine: | MC-004

## Production Report
Bundle No: | 1 | Bundle No: | 2
Coil No: | 1 | Coil No: | 1
Coil Weight: | 2130 | Coil Weight: | 2130
No. Leburan: | H12306269AX-G2311647-1 | No. Leburan: | H12306269AX-G2311647-1
Area: | Bahan Baku | Area: | Bahan Baku
Dies Number: | C-22.000-(130)-08-WZ | Dies Number: | C-22.000-(130)-08-WZ
Diameter Ujung: | 21.955 | Diameter Ujung: | 21.958
Diameter Tengah: | 21.992 | Diameter Tengah: | 21.989
Diameter Ekor: | 21.957 | Diameter Ekor: | 21.96
Kelurusan Aktual: | 0 | Kelurusan Aktual: | 0
Panjang Aktual: | 6025 | Panjang Aktual: | 6024
Berat FG: | 501 | Berat FG: | 501
QTY (Pcs): | 28 | QTY (Pcs): | 28
Judgement: | GOOD | Judgement: | GOOD
Visual: | OK | Visual: | OK
Created By: | Veit Hiltrud | Created By: | Veit Hiltrud
Created At: | 2023-10-11 10:15:07 | Created At: | 2023-10-11 10:31:54
Edited By: |  | Edited By:
Edited At: |  | Edited At: | 2023-10-11 10:31:54
Bundle No: | 3 | Bundle No: | 4
Coil No: | 1 | Coil No: | 1
Coil Weight: | 2130 | Coil Weight: | 2130
No. Leburan: | H12306269AX-G2311647-1 | No. Leburan: | H12306269AX-G2311647-1
Area: | Bahan Baku | Area: | Bahan Baku
Dies Number: | C-22.000(-130)-08-WZ | Dies Number: | c-22.000(130)08WZ
Diameter Ujung: | 21.961 | Diameter Ujung: | 21.945
Diameter Tengah: | 21.988 | Diameter Tengah: | 21.99
Diameter Ekor: | 21.958 | Diameter Ekor: | 21.988
Kelurusan Aktual: | 0 | Kelurusan Aktual: | 0
Panjang Aktual: | 6023 | Panjang Aktual: | 6020
Berat FG: | 501 | Berat FG: | 482
QTY (Pcs): | 28 | QTY (Pcs): | 27
Judgement: | GOOD | Judgement: | GOOD
Visual: | OK | Visual: | OK
Created By: | Veit Hiltrud | Created By: | Veit Hiltrud
Created At: | 2023-10-11 10:33:02 | Created At: | 2023-10-11 11:02:15
Edited By: |  | Edited By:
Edited At: |  | Edited At: | 2023-10-11 11:02:15
Bundle No: | 5 | Bundle No: | 6
Coil No: | 1 | Coil No: | 1
Coil Weight: | 2130 | Coil Weight: | 2130
No. Leburan: | H12306269AX-G2311647-1 | No. Leburan: | H12306269AX-G2311647-1
Area: | Bahan Baku | Area: | Bahan Baku
Dies Number: | c-22.000(130)08WZ | Dies Number: | c-22.000(130)08WZ
Diameter Ujung: | 21.998 | Diameter Ujung: | 21.98
Diameter Tengah: | 22.013 | Diameter Tengah: | 21.998
Diameter Ekor: | 22.008 | Diameter Ekor: | 21.989
Kelurusan Aktual: | 0 | Kelurusan Aktual: | 0
Panjang Aktual: | 6022 | Panjang Aktual: | 3200
Berat FG: | 36 | Berat FG: | 82
QTY (Pcs): | 2 | QTY (Pcs): | 6
Judgement: | NOT GOOD | Judgement: | NOT GOOD
Visual: | OT | Visual: | IL
Created By: | Veit Hiltrud | Created By: | Veit Hiltrud
Created At: | 2023-10-11 11:04:04 | Created At: | 2023-10-11 11:05:52
Edited By: |  | Edited By:
Edited At: |  | Edited At: | 2023-10-11 11:05:52
Bundle No: | 7
Coil No: | 1
Coil Weight: | 2130
No. Leburan: | H12306269AX-G2311647-1
Area: | Bahan Baku
Dies Number: | 0
Diameter Ujung: | 0
Diameter Tengah: | 0
Diameter Ekor: | 0
Kelurusan Aktual: | 0
Panjang Aktual: | 0
Berat FG: | 0
QTY (Pcs): | 0
Judgement: | NOT GOOD
Visual: | RUSTY
Created By: | Veit Hiltrud
Created At: | 2023-10-11 11:06:18
Edited By:
Edited At:

## Downtime Record
No. | Start | End | Duration | Reason | Remarks
1 | 2023-10-11 08:18:02 | 2023-10-11 08:25:05 | 7 min 3 sec | management ¦ Pointing / Roll / Bubble
2 | 2023-10-11 08:26:04 | 2023-10-11 08:34:05 | 8 min 1 sec | management ¦ Setting Awal
3 | 2023-10-11 08:35:05 | 2023-10-11 08:39:04 | 3 min 59 sec | management ¦ Setting Awal
4 | 2023-10-11 08:40:04 | 2023-10-11 08:54:06 | 14 min 2 sec | management ¦ Setting Awal
5 | 2023-10-11 08:55:04 | 2023-10-11 09:00:05 | 5 min 1 sec | waste ¦ Trouble Dies ¦ Bongkar Pasang Dies
6 | 2023-10-11 09:01:05 | 2023-10-11 09:02:05 | 1 min 0 sec | management ¦ System Error
7 | 2023-10-11 09:04:04 | 2023-10-11 09:13:04 | 9 min 0 sec | waste ¦ Trouble Dies ¦ Bongkar Pasang Dies
8 | 2023-10-11 09:14:04 | 2023-10-11 09:21:04 | 7 min 0 sec | waste ¦ Trouble Dies ¦ Bongkar Pasang Dies
9 | 2023-10-11 09:22:04 | 2023-10-11 09:30:04 | 8 min 0 sec | waste ¦ Trouble Dies ¦ Bongkar Pasang Dies
10 | 2023-10-11 09:32:04 | 2023-10-11 09:44:05 | 12 min 1 sec | management ¦ Setting Awal | Setting Wo Selanjutnya
11 | 2023-10-11 09:50:05 | 2023-10-11 09:54:04 | 3 min 59 sec | management ¦ Setting Awal | Setting Wo Selanjutnya
12 | 2023-10-11 09:55:05 | 2023-10-11 09:56:05 | 1 min 0 sec | management ¦ System Error
13 | 2023-10-11 10:02:04 | 2023-10-11 10:05:05 | 3 min 1 sec | management ¦ System Error
14 | 2023-10-11 10:08:05 | 2023-10-11 10:09:05 | 1 min 0 sec | management ¦ System Error
15 | 2023-10-11 10:28:05 | 2023-10-11 10:55:05 | 27 min 0 sec | management ¦ Pointing / Roll / Bubble
16 | 2023-10-11 10:57:05 | 2023-10-11 11:03:05 | 6 min 0 sec | management ¦ Setting Awal | Setting Wo Selanjutnya