## Workorder Data
WO Number: | WO/2023/02735
Production Plan: | 104 | Performance: | 18.02 %
Process duration: | 350 | Availability: | 35.1 %
|  | Quality: | 87.61 %
Total Production: | 127
Good: | 113 | OEE: | 5.54 %
Not Good: | 14
Total Downtime: | 4 Hours 21 Mins 2 Secs
Management: | 34 min 13 sec
Waste: | 2 Hours 46 Mins 49 Secs
Created By: | Gertraud Ottomar | Processed By: | Friedhelm Sibylle
Created At: | 2023-10-04 16:48:53 | Start Time: | 2023-10-05 10:12:44
Edited By: | Gertraud Ottomar | End Time: | 2023-10-05 16:03:20
Edited At: | 2023-10-05 16:00:55
Supplier: | Lang, Prosacco and Schneider | Customer: | Cloutier
Grade: | S20C | Straightness Std: | 0
Diameter: | 22 | size: | 16 X 2500
QTY (Kg): | 525 | Tolerance: | (+0 , -0.2)
QTY (Coil): | 1 | Reduction Rate: | 47.11
QTY (Bundle): | 4 | Shape: | Square
|  | QTY (Kg): | 525
Remarks: | SECOND PROSES (*Sisa coil untuk WO/2023/02736) | QTY (Pcs): | 104
|  | Chamfer: | No
|  | Color: | HITAM (BLACK 8139)
|  | Machine: | MC-004

## Production Report
Bundle No: | 1 | Bundle No: | 2
Coil No: | 1 | Coil No: | 1
Coil Weight: | 525 | Coil Weight: | 525
No. Leburan: | 11.22.H.003-008 | No. Leburan: | 11.22.H.003-008
Area: | Bahan Baku | Area: | Bahan Baku
Dies Number: | S-16.000(20)01WT | Dies Number: | S-16.000(20)01WT
Diameter Ujung: | 16.002 | Diameter Ujung: | 16.002
Diameter Tengah: | 16.003 | Diameter Tengah: | 16.003
Diameter Ekor: | 16.003 | Diameter Ekor: | 16.003
Kelurusan Aktual: | 0 | Kelurusan Aktual: | 0
Panjang Aktual: | 2520 | Panjang Aktual: | 2500
Berat FG: | 568 | Berat FG: | 75
QTY (Pcs): | 113 | QTY (Pcs): | 14
Judgement: | GOOD | Judgement: | NOT GOOD
Visual: | OT (Besar)/OK | Visual: | OS
Created By: | Friedhelm Sibylle | Created By: | Friedhelm Sibylle
Created At: | 2023-10-05 15:53:12 | Created At: | 2023-10-05 15:54:41
Edited By: |  | Edited By:
Edited At: |  | Edited At: | 2023-10-05 15:54:41
Bundle No: | 3 | Bundle No: | 4
Coil No: | 1 | Coil No: | 1
Coil Weight: | 525 | Coil Weight: | 525
No. Leburan: | 11.22.H.003-008 | No. Leburan: | 11.22.H.003-008
Area: | Bahan Baku | Area: | Bahan Baku
Dies Number: | 0 | Dies Number: | 0
Diameter Ujung: | 0 | Diameter Ujung: | 0
Diameter Tengah: | 0 | Diameter Tengah: | 0
Diameter Ekor: | 0 | Diameter Ekor: | 0
Kelurusan Aktual: | 0 | Kelurusan Aktual: | 0
Panjang Aktual: | 0 | Panjang Aktual: | 0
Berat FG: | 0 | Berat FG: | 0
QTY (Pcs): | 0 | QTY (Pcs): | 0
Judgement: | NOT GOOD | Judgement: | NOT GOOD
Visual: | RUSTY | Visual: | RUSTY
Created By: | Friedhelm Sibylle | Created By: | Friedhelm Sibylle
Created At: | 2023-10-05 16:02:32 | Created At: | 2023-10-05 16:03:05
Edited By: |  | Edited By:
Edited At: |  | Edited At: | 2023-10-05 16:03:05

## Downtime Record
No. | Start | End | Duration | Reason | Remarks
1 | 2023-10-05 11:12:55 | 2023-10-05 11:30:02 | 17 min 7 sec | management ¦ Setting Awal
2 | 2023-10-05 11:30:02 | 2023-10-05 12:30:02 | 60 min 0 sec | off ¦ Off Production | istirahat
3 | 2023-10-05 12:30:02 | 2023-10-05 13:53:56 | 83 min 54 sec | waste ¦ Trouble Shot Blast ¦ Bunyi Abnormal
4 | 2023-10-05 13:54:56 | 2023-10-05 13:57:55 | 2 min 59 sec | waste ¦ Trouble Shot Blast ¦ Bunyi Abnormal
5 | 2023-10-05 13:58:55 | 2023-10-05 13:59:55 | 1 min 0 sec | waste ¦ Trouble Shot Blast ¦ Bunyi Abnormal
6 | 2023-10-05 14:00:56 | 2023-10-05 14:03:56 | 3 min 0 sec | waste ¦ Trouble Shot Blast ¦ Bunyi Abnormal
7 | 2023-10-05 14:06:55 | 2023-10-05 14:07:55 | 1 min 0 sec | waste ¦ Trouble Dies ¦ Dies LS/ Rusak
8 | 2023-10-05 14:09:56 | 2023-10-05 14:44:57 | 35 min 1 sec | waste ¦ Trouble Dies ¦ Dies LS/ Rusak
9 | 2023-10-05 14:45:57 | 2023-10-05 15:15:57 | 30 min 0 sec | waste ¦ Trouble Dies ¦ Dies LS/ Rusak
10 | 2023-10-05 15:16:57 | 2023-10-05 15:22:56 | 5 min 59 sec | waste ¦ Trouble Dies ¦ Dies LS/ Rusak
11 | 2023-10-05 15:29:58 | 2023-10-05 15:30:56 | 58 sec | waste ¦ Trouble Dies ¦ Bongkar Pasang Dies
12 | 2023-10-05 15:32:58 | 2023-10-05 15:33:56 | 58 sec | waste ¦ Trouble Dies ¦ Bongkar Pasang Dies
13 | 2023-10-05 15:39:56 | 2023-10-05 15:41:56 | 2 min 0 sec | waste ¦ Trouble Dies ¦ Bongkar Pasang Dies
14 | 2023-10-05 15:42:56 | 2023-10-05 16:00:02 | 17 min 6 sec | management ¦ Bersih-bersih Area