## Workorder Data
WO Number: | WO/2023/02736
Production Plan: | 228 | Performance: | 30.76 %
Process duration: | 247 | Availability: | 60.97 %
|  | Quality: | 87.22 %
Total Production: | 203
Good: | 180 | OEE: | 16.36 %
Not Good: | 23
Total Downtime: | 2 Hours 38 Mins 3 Secs
Management: | 40 min 58 sec
Waste: | 57 min 5 sec
Created By: | Gertraud Ottomar | Processed By: | Veit Hiltrud
Created At: | 2023-10-04 16:54:24 | Start Time: | 2023-10-05 16:10:31
Edited By: |  | End Time: | 2023-10-05 20:17:53
Edited At:
Supplier: | Fay-Kihn | Customer: | Bédard SARL
Grade: | SS400 | Straightness Std: | 0
Diameter: | 22 | size: | 19 X 3000
QTY (Kg): | 1525 | Tolerance: | (+0 , -0.05)
QTY (Coil): | 1 | Reduction Rate: | 25.41
QTY (Bundle): | 6 | Shape: | Round
|  | QTY (Kg): | 500
Remarks: |  | QTY (Pcs): | 75
|  | Chamfer: | No
|  | Color: | TANPA PEWARNAAN
|  | Machine: | MC-004

## Production Report
Bundle No: | 1 | Bundle No: | 2
Coil No: | 1 | Coil No: | 1
Coil Weight: | 1525 | Coil Weight: | 1525
No. Leburan: | 11.22.H.003-008 | No. Leburan: | 11.22.H.003-008
Area: | Bahan Baku | Area: | Bahan Baku
Dies Number: | C-19.000-(030)-08-WZ | Dies Number: | C-19.000-(030)-08-WZ
Diameter Ujung: | 18.953 | Diameter Ujung: | 18.953
Diameter Tengah: | 18.957 | Diameter Tengah: | 18.957
Diameter Ekor: | 18.952 | Diameter Ekor: | 18.952
Kelurusan Aktual: | 0 | Kelurusan Aktual: | 0
Panjang Aktual: | 3022 | Panjang Aktual: | 3022
Berat FG: | 503 | Berat FG: | 503
QTY (Pcs): | 75 | QTY (Pcs): | 75
Judgement: | GOOD | Judgement: | GOOD
Visual: | OK | Visual: | OK
Created By: | Veit Hiltrud | Created By: | Veit Hiltrud
Created At: | 2023-10-05 19:26:18 | Created At: | 2023-10-05 19:36:30
Edited By: |  | Edited By:
Edited At: |  | Edited At: | 2023-10-05 19:36:30
Bundle No: | 3 | Bundle No: | 4
Coil No: | 1 | Coil No: | 1
Coil Weight: | 1525 | Coil Weight: | 1525
No. Leburan: | 11.22.H.003-008 | No. Leburan: | 11.22.H.003-008
Area: | Bahan Baku | Area: | Bahan Baku
Dies Number: | C-19.000-(030)-08-WZ | Dies Number: | C-19.000-(030)-08-WZ
Diameter Ujung: | 18.953 | Diameter Ujung: | 18.953
Diameter Tengah: | 18.957 | Diameter Tengah: | 18.957
Diameter Ekor: | 18.952 | Diameter Ekor: | 18.952
Kelurusan Aktual: | 0 | Kelurusan Aktual: | 0
Panjang Aktual: | 3022 | Panjang Aktual: | 3022
Berat FG: | 201 | Berat FG: | 141
QTY (Pcs): | 30 | QTY (Pcs): | 21
Judgement: | GOOD | Judgement: | NOT GOOD
Visual: | OK | Visual: | PO
Created By: | Veit Hiltrud | Created By: | Veit Hiltrud
Created At: | 2023-10-05 19:47:20 | Created At: | 2023-10-05 20:15:55
Edited By: |  | Edited By:
Edited At: |  | Edited At: | 2023-10-05 20:15:55
Bundle No: | 5 | Bundle No: | 6
Coil No: | 1 | Coil No: | 1
Coil Weight: | 1525 | Coil Weight: | 1525
No. Leburan: | 11.22.H.003-008 | No. Leburan: | 11.22.H.003-008
Area: | Bahan Baku | Area: | Bahan Baku
Dies Number: | C-19.000-(030)-08-WZ | Dies Number: | 0
Diameter Ujung: | 18.953 | Diameter Ujung: | 0
Diameter Tengah: | 18.957 | Diameter Tengah: | 0
Diameter Ekor: | 18.952 | Diameter Ekor: | 0
Kelurusan Aktual: | 0 | Kelurusan Aktual: | 0
Panjang Aktual: | 2500 | Panjang Aktual: | 0
Berat FG: | 11 | Berat FG: | 0
QTY (Pcs): | 2 | QTY (Pcs): | 0
Judgement: | NOT GOOD | Judgement: | NOT GOOD
Visual: | IL | Visual: | RUSTY
Created By: | Veit Hiltrud | Created By: | Veit Hiltrud
Created At: | 2023-10-05 20:16:53 | Created At: | 2023-10-05 20:17:10
Edited By: |  | Edited By:
Edited At: |  | Edited At: | 2023-10-05 20:17:10

## Downtime Record
No. | Start | End | Duration | Reason | Remarks
1 | 2023-10-05 16:30:57 | 2023-10-05 16:31:57 | 1 min 0 sec | management ¦ Setting Awal
2 | 2023-10-05 16:32:56 | 2023-10-05 16:40:57 | 8 min 1 sec | waste ¦ Trouble Dies ¦ Dies LS/ Rusak
3 | 2023-10-05 16:41:57 | 2023-10-05 16:48:57 | 7 min 0 sec | waste ¦ Trouble Dies ¦ Dies LS/ Rusak
4 | 2023-10-05 16:49:57 | 2023-10-05 16:50:57 | 1 min 0 sec | waste ¦ Trouble Dies ¦ Dies LS/ Rusak
5 | 2023-10-05 16:52:57 | 2023-10-05 16:54:56 | 1 min 59 sec | waste ¦ Trouble Dies ¦ Dies LS/ Rusak
6 | 2023-10-05 16:55:56 | 2023-10-05 17:01:57 | 6 min 1 sec | waste ¦ Trouble Dies ¦ Dies LS/ Rusak
7 | 2023-10-05 17:06:56 | 2023-10-05 17:07:56 | 1 min 0 sec | waste ¦ Trouble Dies ¦ Dies LS/ Rusak
8 | 2023-10-05 17:08:56 | 2023-10-05 17:10:57 | 2 min 1 sec | waste ¦ Trouble Dies ¦ Dies LS/ Rusak
9 | 2023-10-05 17:11:57 | 2023-10-05 17:23:57 | 12 min 0 sec | waste ¦ Trouble Dies ¦ Dies LS/ Rusak
10 | 2023-10-05 17:24:57 | 2023-10-05 17:27:56 | 2 min 59 sec | waste ¦ Trouble Dies ¦ Dies LS/ Rusak
11 | 2023-10-05 17:29:56 | 2023-10-05 17:34:57 | 5 min 1 sec | waste ¦ Trouble Dies ¦ Dies LS/ Rusak
12 | 2023-10-05 17:36:58 | 2023-10-05 17:38:56 | 1 min 58 sec | waste ¦ Trouble Dies ¦ Dies LS/ Rusak
13 | 2023-10-05 17:43:57 | 2023-10-05 17:46:58 | 3 min 1 sec | waste ¦ Trouble Dies ¦ Dies LS/ Rusak
14 | 2023-10-05 17:51:57 | 2023-10-05 17:52:57 | 1 min 0 sec | waste ¦ Trouble Dies ¦ Dies LS/ Rusak
15 | 2023-10-05 17:55:58 | 2023-10-05 18:00:02 | 4 min 4 sec | waste ¦ Trouble Dies ¦ Dies LS/ Rusak
16 | 2023-10-05 18:00:02 | 2023-10-05 19:00:02 | 60 min 0 sec | off ¦ Istirahat
17 | 2023-10-05 19:00:02 | 2023-10-05 19:09:58 | 9 min 56 sec | management ¦ Pointing / Roll / Bubble
18 | 2023-10-05 19:38:58 | 2023-10-05 20:09:00 | 30 min 2 sec | management ¦ Setting Awal | Setting WO Selanjutnya