## Workorder Data
WO Number: | WO/2023/02738
Production Plan: | 952 | Performance: | 64.98 %
Process duration: | 313 | Availability: | 83.87 %
|  | Quality: | 96.59 %
Total Production: | 941
Good: | 910 | OEE: | 52.64 %
Not Good: | 31
Total Downtime: | 2 Hours 32 Mins 45 Secs
Management: | 28 min 46 sec
Waste: | 31 min 57 sec
Created By: | Gertraud Ottomar | Processed By: | Friedhelm Sibylle
Created At: | 2023-10-05 10:47:31 | Start Time: | 2023-10-06 10:28:26
Edited By: |  | End Time: | 2023-10-06 15:42:03
Edited At:
Supplier: | Parisian, Murray and Wisozk | Customer: | Giguère
Grade: | SAE9254 | Straightness Std: | 2/1000mm
Diameter: | 19 | size: | 17 X 3670
QTY (Kg): | 6225 | Tolerance: | (+0.08 , -0.08)
QTY (Coil): | 3 | Reduction Rate: | 19.94
QTY (Bundle): | 9 | Shape: | Round
|  | QTY (Kg): | 1000
Remarks: | (*Note toleransi panjang +/- 12mm , *Qty per bundle 800-1100 Kg) | QTY (Pcs): | 153
|  | Chamfer: | No
|  | Color: | TANPA PEWARNAAN
|  | Machine: | MC-004

## Production Report
Bundle No: | 1 | Bundle No: | 2
Coil No: | 2 | Coil No: | 2
Coil Weight: | 2073 | Coil Weight: | 2073
No. Leburan: | 2323925-D112370181008 | No. Leburan: | 2323925-D112370181008
Area: | Bahan Baku | Area: | Bahan Baku
Dies Number: | C-17.000-(070)-09-TF | Dies Number: | C-17.000-(070)-09-TF
Diameter Ujung: | 17.001 | Diameter Ujung: | 16.986
Diameter Tengah: | 17.028 | Diameter Tengah: | 17.027
Diameter Ekor: | 16.99 | Diameter Ekor: | 16.999
Kelurusan Aktual: | 0.50/1000 | Kelurusan Aktual: | 0.40/1000
Panjang Aktual: | 3670 | Panjang Aktual: | 3670
Berat FG: | 997 | Berat FG: | 1003
QTY (Pcs): | 153 | QTY (Pcs): | 153
Judgement: | GOOD | Judgement: | GOOD
Visual: | OK | Visual: | OK
Created By: | Friedhelm Sibylle | Created By: | Friedhelm Sibylle
Created At: | 2023-10-06 10:56:09 | Created At: | 2023-10-06 13:31:38
Edited By: |  | Edited By: | Friedhelm Sibylle
Edited At: |  | Edited At: | 2023-10-06 14:37:21
Bundle No: | 3 | Bundle No: | 4
Coil No: | 3 | Coil No: | 3
Coil Weight: | 2059 | Coil Weight: | 2059
No. Leburan: | 2323925-D112370181001 | No. Leburan: | 2323925-D112370181001
Area: | Bahan Baku | Area: | Bahan Baku
Dies Number: | C-17.000-(070)-09-TF | Dies Number: | C-17.000-(070)-09-TF
Diameter Ujung: | 16.986 | Diameter Ujung: | 17.001
Diameter Tengah: | 17.015 | Diameter Tengah: | 17.028
Diameter Ekor: | 16.999 | Diameter Ekor: | 16.99
Kelurusan Aktual: | 0.40/1000 | Kelurusan Aktual: | 0.60/1000
Panjang Aktual: | 3670 | Panjang Aktual: | 3670
Berat FG: | 1003 | Berat FG: | 1003
QTY (Pcs): | 153 | QTY (Pcs): | 153
Judgement: | GOOD | Judgement: | GOOD
Visual: | OK | Visual: | OK
Created By: | Friedhelm Sibylle | Created By: | Friedhelm Sibylle
Created At: | 2023-10-06 13:50:41 | Created At: | 2023-10-06 14:28:42
Edited By: |  | Edited By: | Friedhelm Sibylle
Edited At: |  | Edited At: | 2023-10-06 14:36:45
Bundle No: | 5 | Bundle No: | 6
Coil No: | 1 | Coil No: | 1
Coil Weight: | 2093 | Coil Weight: | 2093
No. Leburan: | 2323925-D112370181009 | No. Leburan: | 2323925-D112370181009
Area: | Bahan Baku | Area: | Bahan Baku
Dies Number: | C-17.000-(070)-09-TF | Dies Number: | C-17.000-(070)-09-TF
Diameter Ujung: | 16.99 | Diameter Ujung: | 16.992
Diameter Tengah: | 17.024 | Diameter Tengah: | 17.027
Diameter Ekor: | 16.997 | Diameter Ekor: | 16.99
Kelurusan Aktual: | 0.40/1000 | Kelurusan Aktual: | 0.40/1000
Panjang Aktual: | 3672 | Panjang Aktual: | 3670
Berat FG: | 1003 | Berat FG: | 950
QTY (Pcs): | 153 | QTY (Pcs): | 145
Judgement: | GOOD | Judgement: | GOOD
Visual: | OK | Visual: | OK
Created By: | Friedhelm Sibylle | Created By: | Friedhelm Sibylle
Created At: | 2023-10-06 14:52:39 | Created At: | 2023-10-06 15:38:42
Edited By: |  | Edited By:
Edited At: |  | Edited At: | 2023-10-06 15:38:42
Bundle No: | 7 | Bundle No: | 8
Coil No: | 1 | Coil No: | 1
Coil Weight: | 2093 | Coil Weight: | 2093
No. Leburan: | 2323925-D112370181009 | No. Leburan: | 2323925-D112370181009
Area: | Bahan Baku | Area: | Bahan Baku
Dies Number: | C-17.000-(070)-09-TF | Dies Number: | 0
Diameter Ujung: | 16.998 | Diameter Ujung: | 0
Diameter Tengah: | 17.025 | Diameter Tengah: | 0
Diameter Ekor: | 16.991 | Diameter Ekor: | 0
Kelurusan Aktual: | 0.40/1000 | Kelurusan Aktual: | 0
Panjang Aktual: | 3670 | Panjang Aktual: | 0
Berat FG: | 206 | Berat FG: | 0
QTY (Pcs): | 31 | QTY (Pcs): | 0
Judgement: | NOT GOOD | Judgement: | NOT GOOD
Visual: | IL | Visual: | RUSTY
Created By: | Friedhelm Sibylle | Created By: | Friedhelm Sibylle
Created At: | 2023-10-06 15:40:49 | Created At: | 2023-10-06 15:41:21
Edited By: |  | Edited By:
Edited At: |  | Edited At: | 2023-10-06 15:41:21
Bundle No: | 9
Coil No: | 1
Coil Weight: | 2093
No. Leburan: | 2323925-D112370181009
Area: | Bahan Baku
Dies Number: | 0
Diameter Ujung: | 0
Diameter Tengah: | 0
Diameter Ekor: | 0
Kelurusan Aktual: | 0
Panjang Aktual: | 0
Berat FG: | 0
QTY (Pcs): | 0
Judgement: | NOT GOOD
Visual: | RUSTY
Created By: | Friedhelm Sibylle
Created At: | 2023-10-06 15:41:55
Edited By:
Edited At:

## Downtime Record
No. | Start | End | Duration | Reason | Remarks
1 | 2023-10-06 10:42:04 | 2023-10-06 10:43:05 | 1 min 1 sec | management ¦ Setting Awal
2 | 2023-10-06 10:58:04 | 2023-10-06 10:59:04 | 1 min 0 sec | management ¦ Lain-lain | jalan normal
3 | 2023-10-06 11:00:06 | 2023-10-06 11:22:04 | 21 min 58 sec | waste ¦ Trouble Polsihing/Two Roll ¦ Gosok Nylon
4 | 2023-10-06 11:27:03 | 2023-10-06 11:30:02 | 2 min 59 sec | management ¦ Lain-lain | Jalan Normal
5 | 2023-10-06 11:30:02 | 2023-10-06 12:30:02 | 60 min 0 sec | off ¦ Off Production | Istirahat
6 | 2023-10-06 12:30:02 | 2023-10-06 13:02:04 | 32 min 2 sec | off ¦ Off Production | Istirahat
7 | 2023-10-06 13:09:05 | 2023-10-06 13:10:05 | 1 min 0 sec | management ¦ Pointing / Roll / Bubble
8 | 2023-10-06 13:11:04 | 2023-10-06 13:23:04 | 12 min 0 sec | management ¦ Pointing / Roll / Bubble
9 | 2023-10-06 13:24:06 | 2023-10-06 13:25:05 | 59 sec | waste ¦ Setting Ulang (Drawing - Cutting - Polishing)
10 | 2023-10-06 13:48:05 | 2023-10-06 13:49:05 | 1 min 0 sec | management ¦ Lain-lain | Jalan Normal
11 | 2023-10-06 13:50:05 | 2023-10-06 13:58:05 | 8 min 0 sec | waste ¦ Trouble Drawing ¦ Oli Slide Drawing Tidak Keluar
12 | 2023-10-06 14:11:18 | 2023-10-06 14:12:04 | 46 sec | management ¦ Pointing / Roll / Bubble
13 | 2023-10-06 14:13:04 | 2023-10-06 14:22:04 | 9 min 0 sec | management ¦ Pointing / Roll / Bubble
14 | 2023-10-06 14:39:06 | 2023-10-06 14:40:06 | 1 min 0 sec | waste ¦ Setting Ulang (Drawing - Cutting - Polishing) | Polishing TS