## Workorder Data
WO Number: | WO/2023/02739
Production Plan: | 834 | Performance: | 78.5 %
Process duration: | 106 | Availability: | 100 %
|  | Quality: | 99.39 %
Total Production: | 823
Good: | 818 | OEE: | 78.02 %
Not Good: | 5
Total Downtime: | 17 Mins 49 Secs
Management: | 17 min 49 sec
Waste: | 0 sec
Created By: | Gertraud Ottomar | Processed By: | Kriemhilde Alina
Created At: | 2023-10-11 09:39:34 | Start Time: | 2023-10-12 21:56:33
Edited By: |  | End Time: | 2023-10-12 23:42:57
Edited At:
Supplier: | Fay-Kihn | Customer: | Bédard SARL
Grade: | SS400 | Straightness Std: | 0
Diameter: | 14 | size: | 11.5 X 3000
QTY (Kg): | 2039 | Tolerance: | (+0 , -0.04)
QTY (Coil): | 1 | Reduction Rate: | 32.53
QTY (Bundle): | 7 | Shape: | Round
|  | QTY (Kg): | 500
Remarks: |  | QTY (Pcs): | 204
|  | Chamfer: | No
|  | Color: | TANPA PEWARNAAN
|  | Machine: | MC-002

## Production Report
Bundle No: | 1 | Bundle No: | 2
Coil No: | 1 | Coil No: | 1
Coil Weight: | 2039 | Coil Weight: | 2039
No. Leburan: | 05.14.N.002-015 | No. Leburan: | 05.14.N.002-015
Area: | E | Area: | E
Dies Number: | C-11.500(20)-04-TF | Dies Number: | C-11.500(20)-04-TF
Diameter Ujung: | 11.475 | Diameter Ujung: | 11.475
Diameter Tengah: | 11.488 | Diameter Tengah: | 11.488
Diameter Ekor: | 11.476 | Diameter Ekor: | 11.473
Kelurusan Aktual: | 0 | Kelurusan Aktual: | 0
Panjang Aktual: | 3020 | Panjang Aktual: | 3020
Berat FG: | 499 | Berat FG: | 500
QTY (Pcs): | 204 | QTY (Pcs): | 204
Judgement: | GOOD | Judgement: | GOOD
Visual: | OK | Visual: | OK
Created By: | Kriemhilde Alina | Created By: | Kriemhilde Alina
Created At: | 2023-10-12 22:26:43 | Created At: | 2023-10-12 22:53:02
Edited By: |  | Edited By:
Edited At: |  | Edited At: | 2023-10-12 22:53:02
Bundle No: | 3 | Bundle No: | 4
Coil No: | 1 | Coil No: | 1
Coil Weight: | 2039 | Coil Weight: | 2039
No. Leburan: | 05.14.N.002-015 | No. Leburan: | 05.14.N.002-015
Area: | E | Area: | E
Dies Number: | C-11.500(20)-04-TF | Dies Number: | C-11.500(20)-04-TF
Diameter Ujung: | 11.476 | Diameter Ujung: | 11.476
Diameter Tengah: | 11.487 | Diameter Tengah: | 11.487
Diameter Ekor: | 11.475 | Diameter Ekor: | 11.476
Kelurusan Aktual: | 0 | Kelurusan Aktual: | 0
Panjang Aktual: | 3020 | Panjang Aktual: | 3020
Berat FG: | 500 | Berat FG: | 503
QTY (Pcs): | 204 | QTY (Pcs): | 206
Judgement: | GOOD | Judgement: | GOOD
Visual: | OK | Visual: | OK
Created By: | Kriemhilde Alina | Created By: | Kriemhilde Alina
Created At: | 2023-10-12 23:11:20 | Created At: | 2023-10-12 23:32:33
Edited By: |  | Edited By:
Edited At: |  | Edited At: | 2023-10-12 23:32:33
Bundle No: | 5 | Bundle No: | 6
Coil No: | 1 | Coil No: | 1
Coil Weight: | 2039 | Coil Weight: | 2039
No. Leburan: | 05.14.N.002-015 | No. Leburan: | 05.14.N.002-015
Area: | E | Area: | E
Dies Number: | C-11.500(20)-04-TF | Dies Number: | 0
Diameter Ujung: | 11.47 | Diameter Ujung: | 0
Diameter Tengah: | 11.475 | Diameter Tengah: | 0
Diameter Ekor: | 11.47 | Diameter Ekor: | 0
Kelurusan Aktual: | 0 | Kelurusan Aktual: | 0
Panjang Aktual: | 3020 | Panjang Aktual: | 0
Berat FG: | 12 | Berat FG: | 0
QTY (Pcs): | 5 | QTY (Pcs): | 0
Judgement: | NOT GOOD | Judgement: | NOT GOOD
Visual: | PO | Visual: | RUSTY
Created By: | Kriemhilde Alina | Created By: | Kriemhilde Alina
Created At: | 2023-10-12 23:42:15 | Created At: | 2023-10-12 23:42:27
Edited By: |  | Edited By:
Edited At: |  | Edited At: | 2023-10-12 23:42:27
Bundle No: | 7
Coil No: | 1
Coil Weight: | 2039
No. Leburan: | 05.14.N.002-015
Area: | E
Dies Number: | 0
Diameter Ujung: | 0
Diameter Tengah: | 0
Diameter Ekor: | 0
Kelurusan Aktual: | 0
Panjang Aktual: | 0
Berat FG: | 0
QTY (Pcs): | 0
Judgement: | NOT GOOD
Visual: | RUSTY
Created By: | Kriemhilde Alina
Created At: | 2023-10-12 23:42:38
Edited By:
Edited At:

## Downtime Record
No. | Start | End | Duration | Reason | Remarks
1 | 2023-10-12 21:56:33 | 2023-10-12 22:02:51 | 6 min 18 sec | management ¦ Pointing / Roll / Bubut/Sambung Coil
2 | 2023-10-12 22:38:58 | 2023-10-12 22:50:29 | 11 min 31 sec | management ¦ Pointing / Roll / Bubut/Sambung Coil