## Workorder Data
WO Number: | WO/2023/02742
Production Plan: | 13522 | Performance: | 105.39 %
Process duration: | 6072 | Availability: | 78.93 %
|  | Quality: | 98.6 %
Total Production: | 14625
Good: | 14423 | OEE: | 82.02 %
Not Good: | 202
Total Downtime: | 3 Days 9 Hours 6 Mins 0 Secs
Management: | 8 Hours 44 Mins 5 Secs
Waste: | 5 Hours 22 Mins 6 Secs
Created By: | Gertraud Ottomar | Processed By: | Kriemhilde Alina
Created At: | 2023-10-05 13:41:05 | Start Time: | 2023-10-06 17:45:54
Edited By: |  | End Time: | 2023-10-10 22:58:05
Edited At:
Supplier: | Kris-Marvin | Customer: | Giguère
Grade: | SUP12V | Straightness Std: | 2/1000mm
Diameter: | 12 | size: | 10.8 X 2230
QTY (Kg): | 21685 | Tolerance: | (+0.06 , -0.06)
QTY (Coil): | 10 | Reduction Rate: | 19
QTY (Bundle): | 25 | Shape: | Round
|  | QTY (Kg): | 1000
Remarks: | (*Note toleransi panjang +/- 12mm , *Qty per bundle 800-1100 Kg) | QTY (Pcs): | 624
|  | Chamfer: | No
|  | Color: | TANPA PEWARNAAN
|  | Machine: | MC-002

## Production Report
Bundle No: | 1 | Bundle No: | 2
Coil No: | 2 | Coil No: | 2
Coil Weight: | 2226 | Coil Weight: | 2226
No. Leburan: | 2L818-C9454-2-002 | No. Leburan: | 2L818-C9454-2-002
Area: | Bahan Baku | Area: | Bahan Baku
Dies Number: | C-10.800(70)-07-TF | Dies Number: | C-10.800(70)-07-TF
Diameter Ujung: | 10.758 | Diameter Ujung: | 10.758
Diameter Tengah: | 10.825 | Diameter Tengah: | 10.825
Diameter Ekor: | 10.758 | Diameter Ekor: | 10.758
Kelurusan Aktual: | 0.900/1000 | Kelurusan Aktual: | 0.900/1000
Panjang Aktual: | 2230 | Panjang Aktual: | 2230
Berat FG: | 1000 | Berat FG: | 1000
QTY (Pcs): | 624 | QTY (Pcs): | 624
Judgement: | GOOD | Judgement: | GOOD
Visual: | OK | Visual: | OK
Created By: | Kriemhilde Alina | Created By: | Kriemhilde Alina
Created At: | 2023-10-06 20:20:11 | Created At: | 2023-10-06 21:30:09
Edited By: |  | Edited By:
Edited At: |  | Edited At: | 2023-10-06 21:30:09
Bundle No: | 3 | Bundle No: | 4
Coil No: | 7 | Coil No: | 7
Coil Weight: | 2214 | Coil Weight: | 2214
No. Leburan: | 3QA06-C9638A1-001 | No. Leburan: | 3QA06-C9638A1-001
Area: | Bahan Baku | Area: | Bahan Baku
Dies Number: | C-10.800(70)-07-TF | Dies Number: | C-10.800(70)-07-TF
Diameter Ujung: | 10.76 | Diameter Ujung: | 10.762
Diameter Tengah: | 10.825 | Diameter Tengah: | 10.828
Diameter Ekor: | 10.762 | Diameter Ekor: | 10.76
Kelurusan Aktual: | 0.900/1000 | Kelurusan Aktual: | 0.900/1000
Panjang Aktual: | 2230 | Panjang Aktual: | 2230
Berat FG: | 1029 | Berat FG: | 1025
QTY (Pcs): | 641 | QTY (Pcs): | 639
Judgement: | GOOD | Judgement: | GOOD
Visual: | OK | Visual: | OK
Created By: | Kriemhilde Alina | Created By: | Chris Fritzi
Created At: | 2023-10-06 22:32:57 | Created At: | 2023-10-09 08:29:01
Edited By: |  | Edited By:
Edited At: |  | Edited At: | 2023-10-09 08:29:01
Bundle No: | 5 | Bundle No: | 6
Coil No: | 3 | Coil No: | 3
Coil Weight: | 1931 | Coil Weight: | 1931
No. Leburan: | 2L818-C9454-2-003 | No. Leburan: | 2L818-C9454-2-003
Area: | Bahan Baku | Area: | Bahan Baku
Dies Number: | C-10.800(70)-07-TF | Dies Number: | C-10.800(70)-07-TF
Diameter Ujung: | 10.762 | Diameter Ujung: | 10.76
Diameter Tengah: | 10.829 | Diameter Tengah: | 10.83
Diameter Ekor: | 10.76 | Diameter Ekor: | 10.762
Kelurusan Aktual: | 0.800/1000 | Kelurusan Aktual: | 0.800/1000
Panjang Aktual: | 2230 | Panjang Aktual: | 2230
Berat FG: | 1000 | Berat FG: | 1000
QTY (Pcs): | 624 | QTY (Pcs): | 624
Judgement: | GOOD | Judgement: | GOOD
Visual: | OK | Visual: | OK
Created By: | Chris Fritzi | Created By: | Chris Fritzi
Created At: | 2023-10-09 11:16:23 | Created At: | 2023-10-09 13:35:50
Edited By: |  | Edited By:
Edited At: |  | Edited At: | 2023-10-09 13:35:50
Bundle No: | 6 | Bundle No: | 6
Coil No: | 3 | Coil No: | 3
Coil Weight: | 1931 | Coil Weight: | 1931
No. Leburan: | 2L818-C9454-2-003 | No. Leburan: | 2L818-C9454-2-003
Area: | Bahan Baku | Area: | Bahan Baku
Dies Number: | C-10.800(70)-07-TF | Dies Number: | C-10.800(70)-07-TF
Diameter Ujung: | 10.76 | Diameter Ujung: | 10.76
Diameter Tengah: | 10.83 | Diameter Tengah: | 10.83
Diameter Ekor: | 10.762 | Diameter Ekor: | 10.762
Kelurusan Aktual: | 0.800/1000 | Kelurusan Aktual: | 0.800/1000
Panjang Aktual: | 2230 | Panjang Aktual: | 2230
Berat FG: | 1000 | Berat FG: | 1000
QTY (Pcs): | 624 | QTY (Pcs): | 624
Judgement: | GOOD | Judgement: | GOOD
Visual: | OK | Visual: | OK
Created By: | Chris Fritzi | Created By: | Chris Fritzi
Created At: | 2023-10-09 13:35:50 | Created At: | 2023-10-09 13:35:50
Edited By: |  | Edited By:
Edited At: |  | Edited At: | 2023-10-09 13:35:50
Bundle No: | 7 | Bundle No: | 8
Coil No: | 6 | Coil No: | 6
Coil Weight: | 2248 | Coil Weight: | 2248
No. Leburan: | 2L818-C9454-2-007 | No. Leburan: | 2L818-C9454-2-007
Area: | Bahan Baku | Area: | Bahan Baku
Dies Number: | C-10.800(70)-07-TF | Dies Number: | C-10.800(70)-07-TF
Diameter Ujung: | 10.76 | Diameter Ujung: | 10.761
Diameter Tengah: | 10.83 | Diameter Tengah: | 10.829
Diameter Ekor: | 10.762 | Diameter Ekor: | 10.762
Kelurusan Aktual: | 0.900/1000 | Kelurusan Aktual: | 0.900/1000
Panjang Aktual: | 2230 | Panjang Aktual: | 2230
Berat FG: | 1027 | Berat FG: | 896
QTY (Pcs): | 640 | QTY (Pcs): | 558
Judgement: | GOOD | Judgement: | GOOD
Visual: | OK | Visual: | OK
Created By: | Chris Fritzi | Created By: | Chris Fritzi
Created At: | 2023-10-09 14:44:06 | Created At: | 2023-10-09 15:32:14
Edited By: |  | Edited By:
Edited At: |  | Edited At: | 2023-10-09 15:32:14
Bundle No: | 9 | Bundle No: | 10
Coil No: | 1 | Coil No: | 1
Coil Weight: | 2199 | Coil Weight: | 2199
No. Leburan: | 2L818-C9454-2-001 | No. Leburan: | 2L818-C9454-2-001
Area: | Bahan Baku | Area: | Bahan Baku
Dies Number: | C-10.800(70)-07-TF | Dies Number: | C-10.800(70)-07-TF
Diameter Ujung: | 10.758 | Diameter Ujung: | 10.758
Diameter Tengah: | 10.825 | Diameter Tengah: | 10.825
Diameter Ekor: | 10.758 | Diameter Ekor: | 10.76
Kelurusan Aktual: | 0.900/1000 | Kelurusan Aktual: | 0.900/1000
Panjang Aktual: | 2230 | Panjang Aktual: | 2230
Berat FG: | 1020 | Berat FG: | 1000
QTY (Pcs): | 636 | QTY (Pcs): | 624
Judgement: | GOOD | Judgement: | GOOD
Visual: | OK | Visual: | OK
Created By: | Chris Fritzi | Created By: | Chris Fritzi
Created At: | 2023-10-09 16:46:47 | Created At: | 2023-10-09 17:39:07
Edited By: |  | Edited By:
Edited At: |  | Edited At: | 2023-10-09 17:39:07
Bundle No: | 11 | Bundle No: | 12
Coil No: | 5 | Coil No: | 5
Coil Weight: | 2236 | Coil Weight: | 2236
No. Leburan: | 2L818-C9454-2-005 | No. Leburan: | 2L818-C9454-2-005
Area: | Bahan Baku | Area: | Bahan Baku
Dies Number: | C-10.800(70)-07-TF | Dies Number: | C-10.800(70)-07-TF
Diameter Ujung: | 10.76 | Diameter Ujung: | 10.762
Diameter Tengah: | 10.825 | Diameter Tengah: | 10.825
Diameter Ekor: | 10.762 | Diameter Ekor: | 10.763
Kelurusan Aktual: | 0.900/1000 | Kelurusan Aktual: | 0.900/1000
Panjang Aktual: | 2230 | Panjang Aktual: | 2230
Berat FG: | 1000 | Berat FG: | 820
QTY (Pcs): | 624 | QTY (Pcs): | 511
Judgement: | GOOD | Judgement: | GOOD
Visual: | OK | Visual: | OK
Created By: | Chris Fritzi | Created By: | Kriemhilde Alina
Created At: | 2023-10-09 21:11:28 | Created At: | 2023-10-09 23:27:35
Edited By: | Chris Fritzi | Edited By:
Edited At: | 2023-10-09 21:27:49 | Edited At: | 2023-10-09 23:27:35
Bundle No: | 13 | Bundle No: | 14
Coil No: | 10 | Coil No: | 10
Coil Weight: | 2239 | Coil Weight: | 2239
No. Leburan: | 3QA06-C9638A1-005 | No. Leburan: | 3QA06-C9638A1-005
Area: | Bahan Baku | Area: | Bahan Baku
Dies Number: | C-10.800(70)-07-TF | Dies Number: | C-10.800(70)-07-TF
Diameter Ujung: | 10.76 | Diameter Ujung: | 10.762
Diameter Tengah: | 10.827 | Diameter Tengah: | 10.828
Diameter Ekor: | 10.762 | Diameter Ekor: | 10.76
Kelurusan Aktual: | 0.900/1000 | Kelurusan Aktual: | 0.900/1000
Panjang Aktual: | 2230 | Panjang Aktual: | 2230
Berat FG: | 1013 | Berat FG: | 1000
QTY (Pcs): | 631 | QTY (Pcs): | 624
Judgement: | GOOD | Judgement: | GOOD
Visual: | OK | Visual: | OK
Created By: | Chris Fritzi | Created By: | Chris Fritzi
Created At: | 2023-10-10 10:31:43 | Created At: | 2023-10-10 12:56:21
Edited By: |  | Edited By:
Edited At: |  | Edited At: | 2023-10-10 12:56:21
Bundle No: | 15 | Bundle No: | 16
Coil No: | 10 | Coil No: | 4
Coil Weight: | 2239 | Coil Weight: | 1923
No. Leburan: | 3QA06-C9638A1-005 | No. Leburan: | 2L818-C9454-2-004
Area: | Bahan Baku | Area: | Bahan Baku
Dies Number: | C-10.800(70)-07-TF | Dies Number: | C-10.800(70)08-TF
Diameter Ujung: | 10.761 | Diameter Ujung: | 10.76
Diameter Tengah: | 10.83 | Diameter Tengah: | 10.82
Diameter Ekor: | 10.76 | Diameter Ekor: | 10.76
Kelurusan Aktual: | 0.900/1000 | Kelurusan Aktual: | 0.900/1000
Panjang Aktual: | 2230 | Panjang Aktual: | 2230
Berat FG: | 1021 | Berat FG: | 966
QTY (Pcs): | 637 | QTY (Pcs): | 602
Judgement: | GOOD | Judgement: | GOOD
Visual: | OK | Visual: | OK
Created By: | Chris Fritzi | Created By: | Kriemhilde Alina
Created At: | 2023-10-10 15:14:18 | Created At: | 2023-10-10 16:00:14
Edited By: |  | Edited By:
Edited At: |  | Edited At: | 2023-10-10 16:00:14
Bundle No: | 17 | Bundle No: | 18
Coil No: | 4 | Coil No: | 9
Coil Weight: | 1923 | Coil Weight: | 2203
No. Leburan: | 2L818-C9454-2-004 | No. Leburan: | 3QA06-C9638A1-003
Area: | Bahan Baku | Area: | Bahan Baku
Dies Number: | C-10.800(70)-08-TF | Dies Number: | C-10.800(70)-08-TF
Diameter Ujung: | 10.762 | Diameter Ujung: | 10.758
Diameter Tengah: | 10.82 | Diameter Tengah: | 10.825
Diameter Ekor: | 10.758 | Diameter Ekor: | 10.76
Kelurusan Aktual: | 0.900/1000 | Kelurusan Aktual: | 0.900/1000
Panjang Aktual: | 2230 | Panjang Aktual: | 2230
Berat FG: | 898 | Berat FG: | 1033
QTY (Pcs): | 560 | QTY (Pcs): | 644
Judgement: | GOOD | Judgement: | GOOD
Visual: | OK | Visual: | OK
Created By: | Kriemhilde Alina | Created By: | Kriemhilde Alina
Created At: | 2023-10-10 16:58:29 | Created At: | 2023-10-10 19:21:25
Edited By: |  | Edited By:
Edited At: |  | Edited At: | 2023-10-10 19:21:25
Bundle No: | 19 | Bundle No: | 20
Coil No: | 9 | Coil No: | 8
Coil Weight: | 2203 | Coil Weight: | 2266
No. Leburan: | 3QA06-C9638A1-003 | No. Leburan: | 3QA06-C9638A1-002
Area: | Bahan Baku | Area: | Bahan Baku
Dies Number: | C-10.800(70)-08-TF | Dies Number: | C-10.800(70)-08-TF
Diameter Ujung: | 10.758 | Diameter Ujung: | 10.758
Diameter Tengah: | 10.82 | Diameter Tengah: | 10.82
Diameter Ekor: | 10.758 | Diameter Ekor: | 10.757
Kelurusan Aktual: | 0.900/1000 | Kelurusan Aktual: | 0.900/1000
Panjang Aktual: | 2230 | Panjang Aktual: | 2235
Berat FG: | 1128 | Berat FG: | 1100
QTY (Pcs): | 703 | QTY (Pcs): | 686
Judgement: | GOOD | Judgement: | GOOD
Visual: | OK | Visual: | OK
Created By: | Kriemhilde Alina | Created By: | Kriemhilde Alina
Created At: | 2023-10-10 20:27:04 | Created At: | 2023-10-10 21:43:43
Edited By: |  | Edited By:
Edited At: |  | Edited At: | 2023-10-10 21:43:43
Bundle No: | 21 | Bundle No: | 22
Coil No: | 8 | Coil No: | 3
Coil Weight: | 2266 | Coil Weight: | 1931
No. Leburan: | 3QA06-C9638A1-002 | No. Leburan: | 2L818-C9454-2-003
Area: | Bahan Baku | Area: | Bahan Baku
Dies Number: | C-10.800(70)-08-TF | Dies Number: | C-10.800(70)-07-TF
Diameter Ujung: | 10.758 | Diameter Ujung: | 10.758
Diameter Tengah: | 10.82 | Diameter Tengah: | 10.82
Diameter Ekor: | 10.76 | Diameter Ekor: | 10.758
Kelurusan Aktual: | 0.900/1000 | Kelurusan Aktual: | 0.900/1000
Panjang Aktual: | 2235 | Panjang Aktual: | 2215
Berat FG: | 1154 | Berat FG: | 291
QTY (Pcs): | 719 | QTY (Pcs): | 181
Judgement: | GOOD | Judgement: | NOT GOOD
Visual: | OK | Visual: | IL
Created By: | Kriemhilde Alina | Created By: | Kriemhilde Alina
Created At: | 2023-10-10 22:53:40 | Created At: | 2023-10-10 22:54:56
Edited By: |  | Edited By:
Edited At: |  | Edited At: | 2023-10-10 22:54:56
Bundle No: | 23
Coil No: | 1
Coil Weight: | 2199
No. Leburan: | 2L818-C9454-2-001
Area: | Bahan Baku
Dies Number: | C-10.800(70)-07-TF
Diameter Ujung: | 10.755
Diameter Tengah: | 10.82
Diameter Ekor: | 10.758
Kelurusan Aktual: | 0.900/1000
Panjang Aktual: | 2230
Berat FG: | 34
QTY (Pcs): | 21
Judgement: | NOT GOOD
Visual: | LS
Created By: | Kriemhilde Alina
Created At: | 2023-10-10 22:56:03
Edited By:
Edited At:

## Downtime Record
No. | Start | End | Duration | Reason | Remarks
1 | 2023-10-06 17:46:41 | 2023-10-06 17:49:42 | 3 min 1 sec | management ¦ Setting Awal
2 | 2023-10-06 17:49:52 | 2023-10-06 18:00:01 | 10 min 9 sec | management ¦ Setting Awal
3 | 2023-10-06 18:00:01 | 2023-10-06 19:00:01 | 60 min 0 sec | off ¦ Istirahat
4 | 2023-10-06 19:00:01 | 2023-10-06 19:00:16 | 15 sec | management ¦ System Error
5 | 2023-10-06 19:00:26 | 2023-10-06 19:00:46 | 20 sec | management ¦ System Error
6 | 2023-10-06 19:00:56 | 2023-10-06 19:28:49 | 27 min 53 sec | management ¦ Setting Awal
7 | 2023-10-06 19:29:09 | 2023-10-06 19:29:24 | 15 sec | management ¦ Setting Pergantian Coil/Material (Cutting Awal/akhir Coil)
8 | 2023-10-06 19:29:34 | 2023-10-06 19:32:25 | 2 min 51 sec | management ¦ Setting Pergantian Coil/Material (Cutting Awal/akhir Coil)
9 | 2023-10-06 19:32:45 | 2023-10-06 19:34:25 | 1 min 40 sec | management ¦ Setting Pergantian Coil/Material (Cutting Awal/akhir Coil)
10 | 2023-10-06 19:35:10 | 2023-10-06 19:36:25 | 1 min 15 sec | management ¦ Setting Pergantian Coil/Material (Cutting Awal/akhir Coil)
11 | 2023-10-06 19:49:12 | 2023-10-06 19:49:42 | 30 sec | management ¦ System Error
12 | 2023-10-06 20:48:49 | 2023-10-06 20:48:59 | 10 sec | management ¦ Setting Pergantian Coil/Material (Cutting Awal/akhir Coil)
13 | 2023-10-06 20:58:50 | 2023-10-06 20:59:35 | 45 sec | management ¦ System Error
14 | 2023-10-06 20:59:40 | 2023-10-06 21:10:12 | 10 min 32 sec | waste ¦ Trouble Drawing ¦ Gosok Slide/Jaw
15 | 2023-10-06 21:10:26 | 2023-10-06 21:11:17 | 51 sec | management ¦ System Error
16 | 2023-10-06 21:11:32 | 2023-10-06 21:19:18 | 7 min 46 sec | waste ¦ Trouble Drawing ¦ Gosok Slide/Jaw
17 | 2023-10-06 21:29:24 | 2023-10-06 21:30:44 | 1 min 20 sec | management ¦ System Error
18 | 2023-10-06 21:30:59 | 2023-10-06 21:31:19 | 20 sec | management ¦ System Error
19 | 2023-10-06 21:31:44 | 2023-10-06 21:37:25 | 5 min 41 sec | management ¦ Pointing / Roll / Bubble
20 | 2023-10-06 21:37:35 | 2023-10-06 21:37:45 | 10 sec | management ¦ System Error
21 | 2023-10-06 21:38:05 | 2023-10-06 21:38:10 | 5 sec | management ¦ System Error
22 | 2023-10-06 23:00:23 | 2023-10-07 00:00:02 | 59 min 39 sec | management ¦ Bersih-bersih Area
23 | 2023-10-07 00:00:02 | 2023-10-07 07:00:02 | 420 min 0 sec | off ¦ Off Production
24 | 2023-10-07 07:00:02 | 2023-10-07 11:30:02 | 270 min 0 sec | off ¦ Off Production
25 | 2023-10-07 11:30:02 | 2023-10-07 12:30:02 | 60 min 0 sec | off ¦ Off Production
26 | 2023-10-07 12:30:02 | 2023-10-07 16:00:01 | 209 min 59 sec | off ¦ Off Production
27 | 2023-10-07 16:00:01 | 2023-10-07 18:00:02 | 120 min 1 sec | off ¦ Off Production
28 | 2023-10-07 18:00:02 | 2023-10-07 19:00:02 | 60 min 0 sec | off ¦ Off Production
29 | 2023-10-07 19:00:02 | 2023-10-08 00:00:01 | 299 min 59 sec | off ¦ Off Production
30 | 2023-10-08 00:00:01 | 2023-10-08 07:00:02 | 420 min 1 sec | off ¦ Off Production
31 | 2023-10-08 07:00:02 | 2023-10-08 11:30:01 | 269 min 59 sec | off ¦ Off Production
32 | 2023-10-08 11:30:02 | 2023-10-08 12:30:01 | 59 min 59 sec | off ¦ Off Production
33 | 2023-10-08 12:30:01 | 2023-10-08 16:00:02 | 210 min 1 sec | off ¦ Off Production
34 | 2023-10-08 16:00:02 | 2023-10-08 18:00:02 | 120 min 0 sec | off ¦ Off Production
35 | 2023-10-08 18:00:02 | 2023-10-08 19:00:02 | 60 min 0 sec | off ¦ Off Production
36 | 2023-10-08 19:00:02 | 2023-10-09 00:00:02 | 300 min 0 sec | off ¦ Off Production
37 | 2023-10-09 00:00:02 | 2023-10-09 07:00:02 | 420 min 0 sec | off ¦ Off Production
38 | 2023-10-09 07:00:02 | 2023-10-09 07:31:47 | 31 min 45 sec | management ¦ Briefing | Check mesin
39 | 2023-10-09 07:31:57 | 2023-10-09 07:37:07 | 5 min 10 sec | waste ¦ Trouble Polsihing/Two Roll ¦ Setting Ulang Polsihing/Two Roll (Trouble TS/SP)
40 | 2023-10-09 08:16:11 | 2023-10-09 08:17:01 | 50 sec | management ¦ System Error
41 | 2023-10-09 08:17:16 | 2023-10-09 08:20:26 | 3 min 10 sec | management ¦ System Error
42 | 2023-10-09 08:20:36 | 2023-10-09 08:20:51 | 15 sec | management ¦ Setting Pergantian Coil/Material (Cutting Awal/akhir Coil)
43 | 2023-10-09 08:21:16 | 2023-10-09 08:41:24 | 20 min 8 sec | management ¦ System Error
44 | 2023-10-09 08:42:18 | 2023-10-09 08:42:34 | 16 sec | waste ¦ Trouble Drawing ¦ Ganti/Setting Kuningan Slide Rail
45 | 2023-10-09 08:43:04 | 2023-10-09 08:43:54 | 50 sec | waste ¦ Trouble Drawing ¦ Ganti/Setting Kuningan Slide Rail
46 | 2023-10-09 08:44:34 | 2023-10-09 08:44:39 | 5 sec | waste ¦ Trouble Drawing ¦ Ganti/Setting Kuningan Slide Rail
47 | 2023-10-09 08:44:49 | 2023-10-09 09:18:32 | 33 min 43 sec | waste ¦ Trouble Drawing ¦ Ganti/Setting Kuningan Slide Rail
48 | 2023-10-09 09:18:57 | 2023-10-09 09:22:02 | 3 min 5 sec | waste ¦ Trouble Drawing ¦ Ganti/Setting Kuningan Slide Rail
49 | 2023-10-09 09:22:22 | 2023-10-09 09:25:03 | 2 min 41 sec | waste ¦ Trouble Drawing ¦ Ganti/Setting Kuningan Slide Rail
50 | 2023-10-09 09:25:22 | 2023-10-09 09:26:17 | 55 sec | waste ¦ Trouble Drawing ¦ Ganti/Setting Kuningan Slide Rail
51 | 2023-10-09 09:26:47 | 2023-10-09 09:30:04 | 3 min 17 sec | waste ¦ Trouble Drawing ¦ Ganti/Setting Kuningan Slide Rail
52 | 2023-10-09 09:30:18 | 2023-10-09 09:32:03 | 1 min 45 sec | waste ¦ Trouble Drawing ¦ Perbaikan/Setting Carriage Drawing
53 | 2023-10-09 09:32:13 | 2023-10-09 09:32:23 | 10 sec | waste ¦ Trouble Drawing ¦ Perbaikan/Setting Carriage Drawing
54 | 2023-10-09 09:32:57 | 2023-10-09 09:33:18 | 21 sec | waste ¦ Trouble Drawing ¦ Perbaikan/Setting Carriage Drawing
55 | 2023-10-09 09:33:28 | 2023-10-09 09:37:03 | 3 min 35 sec | waste ¦ Trouble Drawing ¦ Perbaikan/Setting Carriage Drawing
56 | 2023-10-09 09:37:13 | 2023-10-09 09:37:33 | 20 sec | waste ¦ Trouble Drawing ¦ Perbaikan/Setting Carriage Drawing
57 | 2023-10-09 09:37:43 | 2023-10-09 09:38:03 | 20 sec | waste ¦ Trouble Drawing ¦ Perbaikan/Setting Carriage Drawing
58 | 2023-10-09 09:38:33 | 2023-10-09 09:39:28 | 55 sec | waste ¦ Trouble Drawing ¦ Perbaikan/Setting Carriage Drawing
59 | 2023-10-09 09:40:28 | 2023-10-09 09:44:04 | 3 min 36 sec | waste ¦ Trouble Cutting ¦ Material Nabrak
60 | 2023-10-09 09:44:24 | 2023-10-09 09:46:04 | 1 min 40 sec | waste ¦ Trouble Cutting ¦ Material Nabrak
61 | 2023-10-09 09:46:19 | 2023-10-09 09:46:54 | 35 sec | waste ¦ Trouble Cutting ¦ Material Nabrak
62 | 2023-10-09 09:47:19 | 2023-10-09 09:47:39 | 20 sec | waste ¦ Trouble Cutting ¦ Material Nabrak
63 | 2023-10-09 09:47:49 | 2023-10-09 09:48:49 | 1 min 0 sec | waste ¦ Trouble Cutting ¦ Material Nabrak
64 | 2023-10-09 09:48:54 | 2023-10-09 09:49:19 | 25 sec | waste ¦ Trouble Cutting ¦ Material Nabrak
65 | 2023-10-09 09:49:34 | 2023-10-09 09:50:54 | 1 min 20 sec | waste ¦ Trouble Cutting ¦ Material Nabrak
66 | 2023-10-09 09:50:59 | 2023-10-09 09:51:20 | 21 sec | management ¦ System Error
67 | 2023-10-09 09:51:29 | 2023-10-09 09:52:04 | 35 sec | management ¦ System Error
68 | 2023-10-09 09:52:24 | 2023-10-09 09:52:49 | 25 sec | management ¦ System Error
69 | 2023-10-09 09:53:00 | 2023-10-09 09:56:08 | 3 min 8 sec | management ¦ System Error
70 | 2023-10-09 09:56:10 | 2023-10-09 09:56:58 | 48 sec | waste ¦ Trouble Cutting ¦ Material Nabrak
71 | 2023-10-09 09:57:05 | 2023-10-09 09:58:20 | 1 min 15 sec | management ¦ System Error
72 | 2023-10-09 09:58:55 | 2023-10-09 10:00:45 | 1 min 50 sec | management ¦ System Error
73 | 2023-10-09 10:01:26 | 2023-10-09 10:03:35 | 2 min 9 sec | management ¦ System Error
74 | 2023-10-09 10:36:48 | 2023-10-09 10:40:13 | 3 min 25 sec | waste ¦ Trouble Drawing ¦ Gosok Slide/Jaw
75 | 2023-10-09 10:40:23 | 2023-10-09 10:40:43 | 20 sec | waste ¦ Trouble Drawing ¦ Gosok Slide/Jaw
76 | 2023-10-09 10:40:48 | 2023-10-09 10:43:03 | 2 min 15 sec | waste ¦ Trouble Drawing ¦ Gosok Slide/Jaw
77 | 2023-10-09 10:43:13 | 2023-10-09 10:43:38 | 25 sec | waste ¦ Trouble Drawing ¦ Gosok Slide/Jaw
78 | 2023-10-09 10:43:43 | 2023-10-09 10:48:43 | 5 min 0 sec | waste ¦ Trouble Drawing ¦ Gosok Slide/Jaw
79 | 2023-10-09 10:48:55 | 2023-10-09 10:50:44 | 1 min 49 sec | waste ¦ Trouble Drawing ¦ Gosok Slide/Jaw
80 | 2023-10-09 11:29:11 | 2023-10-09 11:30:09 | 58 sec | management ¦ System Error
81 | 2023-10-09 11:30:09 | 2023-10-09 12:30:01 | 59 min 52 sec | off ¦ Istirahat
82 | 2023-10-09 12:30:01 | 2023-10-09 12:41:05 | 11 min 4 sec | management ¦ Check mesin
83 | 2023-10-09 12:41:11 | 2023-10-09 12:41:36 | 25 sec | management ¦ Check mesin
84 | 2023-10-09 13:11:02 | 2023-10-09 13:11:12 | 10 sec | management ¦ Setting Pergantian Coil/Material (Cutting Awal/akhir Coil)
85 | 2023-10-09 13:11:57 | 2023-10-09 13:14:17 | 2 min 20 sec | management ¦ Setting Pergantian Coil/Material (Cutting Awal/akhir Coil)
86 | 2023-10-09 13:14:32 | 2023-10-09 13:14:53 | 21 sec | management ¦ Setting Pergantian Coil/Material (Cutting Awal/akhir Coil)
87 | 2023-10-09 13:15:17 | 2023-10-09 13:30:38 | 15 min 21 sec | management ¦ Pointing / Roll / Bubble
88 | 2023-10-09 13:31:17 | 2023-10-09 13:31:23 | 6 sec | management ¦ System Error
89 | 2023-10-09 13:31:33 | 2023-10-09 13:32:33 | 1 min 0 sec | management ¦ System Error
90 | 2023-10-09 13:32:38 | 2023-10-09 13:32:53 | 15 sec | management ¦ System Error
91 | 2023-10-09 13:33:08 | 2023-10-09 13:33:48 | 40 sec | management ¦ System Error
92 | 2023-10-09 13:34:25 | 2023-10-09 13:34:28 | 3 sec | management ¦ System Error
93 | 2023-10-09 13:34:48 | 2023-10-09 13:35:03 | 15 sec | management ¦ System Error
94 | 2023-10-09 13:43:14 | 2023-10-09 13:46:14 | 3 min 0 sec | waste ¦ Trouble Cutting ¦ Material Nabrak
95 | 2023-10-09 13:46:35 | 2023-10-09 13:47:35 | 1 min 0 sec | waste ¦ Trouble Cutting ¦ Material Nabrak
96 | 2023-10-09 13:47:44 | 2023-10-09 13:48:09 | 25 sec | waste ¦ Trouble Cutting ¦ Material Nabrak
97 | 2023-10-09 13:48:20 | 2023-10-09 13:49:05 | 45 sec | waste ¦ Trouble Cutting ¦ Material Nabrak
98 | 2023-10-09 14:22:42 | 2023-10-09 14:25:37 | 2 min 55 sec | waste ¦ Trouble Cutting ¦ Cutting/Impact Shear Rusak | Ganti Cutting
99 | 2023-10-09 15:47:23 | 2023-10-09 15:48:03 | 40 sec | management ¦ System Error
100 | 2023-10-09 15:48:18 | 2023-10-09 15:48:34 | 16 sec | management ¦ System Error
101 | 2023-10-09 15:48:58 | 2023-10-09 16:00:29 | 11 min 31 sec | management ¦ Pointing / Roll / Bubble
102 | 2023-10-09 16:00:29 | 2023-10-09 16:06:44 | 6 min 15 sec | management ¦ Pointing / Roll / Bubble
103 | 2023-10-09 16:07:29 | 2023-10-09 16:07:44 | 15 sec | management ¦ Setting Pergantian Coil/Material (Cutting Awal/akhir Coil)
104 | 2023-10-09 17:58:25 | 2023-10-09 18:00:01 | 1 min 36 sec | management ¦ System Error
105 | 2023-10-09 18:00:01 | 2023-10-09 19:00:01 | 60 min 0 sec | off ¦ Istirahat | istirahat
106 | 2023-10-09 19:00:02 | 2023-10-09 19:00:04 | 2 sec | management ¦ System Error
107 | 2023-10-09 19:08:59 | 2023-10-09 19:09:59 | 1 min 0 sec | management ¦ System Error
108 | 2023-10-09 19:10:19 | 2023-10-09 19:10:34 | 15 sec | management ¦ System Error
109 | 2023-10-09 19:10:59 | 2023-10-09 19:21:30 | 10 min 31 sec | management ¦ Pointing / Roll / Bubble
110 | 2023-10-09 19:21:50 | 2023-10-09 19:22:10 | 20 sec | management ¦ System Error
111 | 2023-10-09 19:22:25 | 2023-10-09 19:22:40 | 15 sec | management ¦ System Error
112 | 2023-10-09 19:23:15 | 2023-10-09 19:23:50 | 35 sec | management ¦ System Error
113 | 2023-10-09 19:24:20 | 2023-10-09 19:24:40 | 20 sec | management ¦ System Error
114 | 2023-10-09 19:25:15 | 2023-10-09 19:45:06 | 19 min 51 sec | waste ¦ Trouble Dies ¦ Dies LS/ Rusak
115 | 2023-10-09 19:45:21 | 2023-10-09 19:46:42 | 1 min 21 sec | management ¦ System Error
116 | 2023-10-09 19:47:02 | 2023-10-09 19:47:07 | 5 sec | management ¦ System Error
117 | 2023-10-09 19:47:47 | 2023-10-09 19:48:32 | 45 sec | management ¦ System Error
118 | 2023-10-09 19:49:32 | 2023-10-09 20:11:43 | 22 min 11 sec | waste ¦ Trouble Dies ¦ Dies LS/ Rusak
119 | 2023-10-09 20:12:18 | 2023-10-09 20:12:38 | 20 sec | management ¦ System Error
120 | 2023-10-09 20:12:53 | 2023-10-09 20:13:03 | 10 sec | management ¦ System Error
121 | 2023-10-09 20:14:13 | 2023-10-09 20:14:33 | 20 sec | management ¦ System Error
122 | 2023-10-09 20:14:58 | 2023-10-09 20:15:38 | 40 sec | management ¦ System Error
123 | 2023-10-09 20:18:18 | 2023-10-09 20:19:19 | 1 min 1 sec | management ¦ System Error
124 | 2023-10-09 20:19:29 | 2023-10-09 20:21:24 | 1 min 55 sec | management ¦ System Error
125 | 2023-10-09 20:21:34 | 2023-10-09 20:33:39 | 12 min 5 sec | waste ¦ Trouble Drawing ¦ Perbaikan/Setting Carriage Drawing
126 | 2023-10-09 20:36:40 | 2023-10-09 20:47:20 | 10 min 40 sec | waste ¦ Trouble Drawing ¦ Perbaikan/Setting Carriage Drawing
127 | 2023-10-09 21:48:51 | 2023-10-09 22:03:22 | 14 min 31 sec | waste ¦ Trouble Polsihing/Two Roll ¦ Gosok Kuningan Polsihing/Two Roll
128 | 2023-10-09 22:05:32 | 2023-10-09 22:06:42 | 1 min 10 sec | management ¦ System Error
129 | 2023-10-09 22:07:07 | 2023-10-09 22:08:27 | 1 min 20 sec | management ¦ System Error
130 | 2023-10-09 22:08:57 | 2023-10-09 22:52:05 | 43 min 8 sec | waste ¦ Trouble Dies ¦ Dies LS/ Rusak
131 | 2023-10-09 22:52:20 | 2023-10-09 22:55:35 | 3 min 15 sec | waste ¦ Trouble Dies ¦ Dies LS/ Rusak
132 | 2023-10-09 22:55:45 | 2023-10-09 23:09:11 | 13 min 26 sec | waste ¦ Trouble Dies ¦ Dies LS/ Rusak
133 | 2023-10-09 23:09:31 | 2023-10-09 23:09:46 | 15 sec | management ¦ System Error
134 | 2023-10-09 23:11:31 | 2023-10-09 23:12:46 | 1 min 15 sec | management ¦ System Error
135 | 2023-10-09 23:15:11 | 2023-10-09 23:15:16 | 5 sec | management ¦ System Error
136 | 2023-10-09 23:16:21 | 2023-10-10 00:00:02 | 43 min 41 sec | management ¦ Bersih-bersih Area
137 | 2023-10-10 00:00:02 | 2023-10-10 07:00:02 | 420 min 0 sec | off ¦ Off Production
138 | 2023-10-10 07:00:02 | 2023-10-10 08:08:43 | 68 min 41 sec | management ¦ Preventive Maintenance
139 | 2023-10-10 08:08:53 | 2023-10-10 08:10:03 | 1 min 10 sec | management ¦ Preventive Maintenance
140 | 2023-10-10 08:10:18 | 2023-10-10 08:15:03 | 4 min 45 sec | management ¦ Preventive Maintenance
141 | 2023-10-10 08:15:23 | 2023-10-10 08:46:15 | 30 min 52 sec | management ¦ Preventive Maintenance
142 | 2023-10-10 08:46:33 | 2023-10-10 08:47:20 | 47 sec | management ¦ System Error
143 | 2023-10-10 08:47:30 | 2023-10-10 08:48:05 | 35 sec | management ¦ System Error
144 | 2023-10-10 08:48:20 | 2023-10-10 08:49:00 | 40 sec | management ¦ System Error
145 | 2023-10-10 08:49:10 | 2023-10-10 08:49:40 | 30 sec | management ¦ System Error
146 | 2023-10-10 08:50:10 | 2023-10-10 08:50:20 | 10 sec | management ¦ System Error
147 | 2023-10-10 09:29:38 | 2023-10-10 09:33:48 | 4 min 10 sec | waste ¦ Trouble Cutting ¦ Material Nabrak
148 | 2023-10-10 10:44:18 | 2023-10-10 10:55:14 | 10 min 56 sec | waste ¦ Trouble Polsihing/Two Roll ¦ Gosok Kuningan Polsihing/Two Roll
149 | 2023-10-10 11:29:01 | 2023-10-10 11:30:01 | 1 min 0 sec | management ¦ System Error
150 | 2023-10-10 11:30:02 | 2023-10-10 12:30:01 | 59 min 59 sec | off ¦ Istirahat
151 | 2023-10-10 12:30:01 | 2023-10-10 12:43:00 | 12 min 59 sec | waste ¦ Trouble Polsihing/Two Roll ¦ Gosok Kuningan Polsihing/Two Roll
152 | 2023-10-10 13:10:22 | 2023-10-10 13:12:12 | 1 min 50 sec | waste ¦ Trouble Cutting ¦ Cutting/Impact Shear Rusak | Ganti Cutting
153 | 2023-10-10 13:12:27 | 2023-10-10 13:19:48 | 7 min 21 sec | waste ¦ Trouble Cutting ¦ Material Nabrak
154 | 2023-10-10 13:19:53 | 2023-10-10 13:19:58 | 5 sec | waste ¦ Trouble Cutting ¦ Material Nabrak
155 | 2023-10-10 13:20:08 | 2023-10-10 13:20:53 | 45 sec | waste ¦ Trouble Cutting ¦ Material Nabrak
156 | 2023-10-10 13:20:58 | 2023-10-10 13:25:33 | 4 min 35 sec | waste ¦ Trouble Cutting ¦ Material Nabrak
157 | 2023-10-10 13:51:55 | 2023-10-10 13:54:05 | 2 min 10 sec | waste ¦ Trouble Dies ¦ Dies LS/ Rusak
158 | 2023-10-10 13:54:25 | 2023-10-10 14:01:05 | 6 min 40 sec | waste ¦ Trouble Dies ¦ Dies LS/ Rusak
159 | 2023-10-10 14:01:50 | 2023-10-10 14:02:45 | 55 sec | waste ¦ Trouble Dies ¦ Dies LS/ Rusak
160 | 2023-10-10 14:03:05 | 2023-10-10 14:15:11 | 12 min 6 sec | management ¦ Pointing / Roll / Bubble
161 | 2023-10-10 14:15:26 | 2023-10-10 14:17:46 | 2 min 20 sec | waste ¦ Trouble Dies ¦ Dies LS/ Rusak
162 | 2023-10-10 14:18:06 | 2023-10-10 14:18:51 | 45 sec | waste ¦ Trouble Dies ¦ Dies LS/ Rusak
163 | 2023-10-10 14:19:06 | 2023-10-10 14:19:31 | 25 sec | waste ¦ Trouble Dies ¦ Dies LS/ Rusak
164 | 2023-10-10 14:19:56 | 2023-10-10 14:20:22 | 26 sec | waste ¦ Trouble Dies ¦ Dies LS/ Rusak
165 | 2023-10-10 14:21:37 | 2023-10-10 14:23:27 | 1 min 50 sec | waste ¦ Trouble Dies ¦ Dies LS/ Rusak
166 | 2023-10-10 14:23:37 | 2023-10-10 14:25:42 | 2 min 5 sec | waste ¦ Trouble Dies ¦ Dies LS/ Rusak
167 | 2023-10-10 14:25:57 | 2023-10-10 14:26:02 | 5 sec | waste ¦ Trouble Dies ¦ Dies LS/ Rusak
168 | 2023-10-10 14:34:12 | 2023-10-10 14:37:11 | 2 min 59 sec | management ¦ Setting Pergantian Coil/Material (Cutting Awal/akhir Coil)
169 | 2023-10-10 14:37:13 | 2023-10-10 14:40:23 | 3 min 10 sec | management ¦ Setting Pergantian Coil/Material (Cutting Awal/akhir Coil)
170 | 2023-10-10 14:40:38 | 2023-10-10 14:43:33 | 2 min 55 sec | management ¦ Setting Pergantian Coil/Material (Cutting Awal/akhir Coil)
171 | 2023-10-10 14:43:43 | 2023-10-10 14:44:28 | 45 sec | waste ¦ Trouble Dies ¦ Dies LS/ Rusak
172 | 2023-10-10 14:44:58 | 2023-10-10 14:52:49 | 7 min 51 sec | waste ¦ Trouble Dies ¦ Bongkar Pasang Dies
173 | 2023-10-10 14:53:09 | 2023-10-10 14:53:34 | 25 sec | management ¦ System Error
174 | 2023-10-10 14:53:54 | 2023-10-10 14:54:14 | 20 sec | management ¦ System Error
175 | 2023-10-10 14:54:29 | 2023-10-10 14:54:54 | 25 sec | management ¦ System Error
176 | 2023-10-10 14:55:09 | 2023-10-10 14:55:24 | 15 sec | management ¦ System Error
177 | 2023-10-10 14:55:39 | 2023-10-10 14:55:59 | 20 sec | management ¦ System Error
178 | 2023-10-10 14:59:09 | 2023-10-10 15:00:05 | 56 sec | waste ¦ Trouble Drawing ¦ Drawing Slide Bunyi Abnormal
179 | 2023-10-10 15:07:35 | 2023-10-10 15:08:05 | 30 sec | waste ¦ Trouble Drawing ¦ Drawing Slide Bunyi Abnormal
180 | 2023-10-10 15:08:35 | 2023-10-10 15:08:55 | 20 sec | waste ¦ Trouble Drawing ¦ Drawing Slide Bunyi Abnormal
181 | 2023-10-10 16:00:02 | 2023-10-10 16:46:27 | 46 min 25 sec | management ¦ System Error | Cut off Time Error
182 | 2023-10-10 16:47:12 | 2023-10-10 16:48:12 | 1 min 0 sec | management ¦ Setting Pergantian Coil/Material (Cutting Awal/akhir Coil)
183 | 2023-10-10 16:48:27 | 2023-10-10 16:48:47 | 20 sec | management ¦ System Error
184 | 2023-10-10 16:49:07 | 2023-10-10 17:01:23 | 12 min 16 sec | management ¦ Pointing / Roll / Bubble
185 | 2023-10-10 17:01:43 | 2023-10-10 17:02:08 | 25 sec | management ¦ System Error
186 | 2023-10-10 17:03:48 | 2023-10-10 17:07:33 | 3 min 45 sec | management ¦ Pointing / Roll / Bubble
187 | 2023-10-10 17:07:43 | 2023-10-10 17:13:09 | 5 min 26 sec | waste ¦ Trouble Cutting ¦ Material Nabrak
188 | 2023-10-10 17:13:39 | 2023-10-10 17:13:54 | 15 sec | management ¦ Setting Pergantian Coil/Material (Cutting Awal/akhir Coil)
189 | 2023-10-10 17:14:19 | 2023-10-10 17:16:54 | 2 min 35 sec | management ¦ Setting Pergantian Coil/Material (Cutting Awal/akhir Coil)
190 | 2023-10-10 17:58:41 | 2023-10-10 18:00:02 | 1 min 21 sec | management ¦ Setting Pergantian Coil/Material (Cutting Awal/akhir Coil)
191 | 2023-10-10 18:00:02 | 2023-10-10 19:00:01 | 59 min 59 sec | off ¦ Istirahat
192 | 2023-10-10 19:00:01 | 2023-10-10 19:01:35 | 1 min 34 sec | management ¦ Setting Pergantian Coil/Material (Cutting Awal/akhir Coil)
193 | 2023-10-10 19:01:55 | 2023-10-10 19:02:20 | 25 sec | management ¦ System Error
194 | 2023-10-10 20:21:44 | 2023-10-10 20:23:14 | 1 min 30 sec | management ¦ Setting Pergantian Coil/Material (Cutting Awal/akhir Coil)
195 | 2023-10-10 20:23:34 | 2023-10-10 20:24:04 | 30 sec | management ¦ System Error
196 | 2023-10-10 20:24:24 | 2023-10-10 20:35:05 | 10 min 41 sec | management ¦ Pointing / Roll / Bubble
197 | 2023-10-10 20:35:20 | 2023-10-10 20:35:35 | 15 sec | management ¦ System Error
198 | 2023-10-10 20:36:15 | 2023-10-10 20:39:25 | 3 min 10 sec | management ¦ Pointing / Roll / Bubble
199 | 2023-10-10 22:45:11 | 2023-10-10 22:46:11 | 1 min 0 sec | management ¦ Setting Pergantian Coil/Material (Cutting Awal/akhir Coil)
200 | 2023-10-10 22:46:31 | 2023-10-10 22:46:51 | 20 sec | management ¦ System Error