## Workorder Data
WO Number: | WO/2023/02744
Production Plan: | 1075 | Performance: | 73.67 %
Process duration: | 200 | Availability: | 91.31 %
|  | Quality: | 100 %
Total Production: | 1063
Good: | 1063 | OEE: | 67.27 %
Not Good: | 0
Total Downtime: | 1 Hours 34 Mins 56 Secs
Management: | 25 min 4 sec
Waste: | 10 min 0 sec
Created By: | Gertraud Ottomar | Processed By: | Veit Hiltrud
Created At: | 2023-10-05 15:29:31 | Start Time: | 2023-10-09 10:47:51
Edited By: | Gertraud Ottomar | End Time: | 2023-10-09 14:08:09
Edited At: | 2023-10-09 14:03:27
Supplier: | Parisian, Murray and Wisozk | Customer: | Giguère
Grade: | SAE9254 | Straightness Std: | 2/1000mm
Diameter: | 19 | size: | 17.2 X 2095
QTY (Kg): | 4106 | Tolerance: | (+0.08 , -0.08)
QTY (Coil): | 2 | Reduction Rate: | 18.05
QTY (Bundle): | 7 | Shape: | Round
|  | QTY (Kg): | 1000
Remarks: | (*Note toleransi panjang +/- 12mm , *Qty per bundle 800-1100 Kg) | QTY (Pcs): | 262
|  | Chamfer: | No
|  | Color: | TANPA PEWARNAAN
|  | Machine: | MC-004

## Production Report
Bundle No: | 1 | Bundle No: | 2
Coil No: | 1 | Coil No: | 1
Coil Weight: | 2055 | Coil Weight: | 2055
No. Leburan: | 2323925-D112370181013 | No. Leburan: | 2323925-D112370181013
Area: | Bahan Baku | Area: | Bahan Baku
Dies Number: | C-17.200-(70)-02-TF | Dies Number: | C-17.200-(70)-02-TF
Diameter Ujung: | 17.17 | Diameter Ujung: | 17.165
Diameter Tengah: | 17.231 | Diameter Tengah: | 17.237
Diameter Ekor: | 17.168 | Diameter Ekor: | 17.17
Kelurusan Aktual: | 0.50/1000 | Kelurusan Aktual: | 0.60/1000
Panjang Aktual: | 2100 | Panjang Aktual: | 2100
Berat FG: | 999 | Berat FG: | 1000
QTY (Pcs): | 262 | QTY (Pcs): | 262
Judgement: | GOOD | Judgement: | GOOD
Visual: | OK | Visual: | OK
Created By: | Veit Hiltrud | Created By: | Veit Hiltrud
Created At: | 2023-10-09 11:14:30 | Created At: | 2023-10-09 12:41:15
Edited By: |  | Edited By:
Edited At: |  | Edited At: | 2023-10-09 12:41:15
Bundle No: | 3 | Bundle No: | 4
Coil No: | 2 | Coil No: | 2
Coil Weight: | 2051 | Coil Weight: | 2051
No. Leburan: | 2323925-D112370181014 | No. Leburan: | 2323925-D112370181014
Area: | Bahan Baku | Area: | Bahan Baku
Dies Number: | C-17.200-(70)-02-TF | Dies Number: | C-17.200-(70)-02-TF
Diameter Ujung: | 17.17 | Diameter Ujung: | 17.17
Diameter Tengah: | 17.22 | Diameter Tengah: | 17.224
Diameter Ekor: | 17.173 | Diameter Ekor: | 17.169
Kelurusan Aktual: | 0.40/1000 | Kelurusan Aktual: | 0.40/1000
Panjang Aktual: | 2100 | Panjang Aktual: | 2100
Berat FG: | 1000 | Berat FG: | 1059
QTY (Pcs): | 262 | QTY (Pcs): | 277
Judgement: | GOOD | Judgement: | GOOD
Visual: | OK | Visual: | OK
Created By: | Veit Hiltrud | Created By: | Veit Hiltrud
Created At: | 2023-10-09 13:32:10 | Created At: | 2023-10-09 14:04:30
Edited By: |  | Edited By:
Edited At: |  | Edited At: | 2023-10-09 14:04:30
Bundle No: | 5 | Bundle No: | 6
Coil No: | 2 | Coil No: | 2
Coil Weight: | 2051 | Coil Weight: | 2051
No. Leburan: | 2323925-D112370181014 | No. Leburan: | 2323925-D112370181014
Area: | Bahan Baku | Area: | Bahan Baku
Dies Number: | 0 | Dies Number: | 0
Diameter Ujung: | 0 | Diameter Ujung: | 0
Diameter Tengah: | 0 | Diameter Tengah: | 0
Diameter Ekor: | 0 | Diameter Ekor: | 0
Kelurusan Aktual: | 0 | Kelurusan Aktual: | 0
Panjang Aktual: | 0 | Panjang Aktual: | 0
Berat FG: | 0 | Berat FG: | 0
QTY (Pcs): | 0 | QTY (Pcs): | 0
Judgement: | NOT GOOD | Judgement: | NOT GOOD
Visual: | RUSTY | Visual: | RUSTY
Created By: | Veit Hiltrud | Created By: | Veit Hiltrud
Created At: | 2023-10-09 14:06:29 | Created At: | 2023-10-09 14:06:59
Edited By: |  | Edited By:
Edited At: |  | Edited At: | 2023-10-09 14:06:59
Bundle No: | 7
Coil No: | 2
Coil Weight: | 2051
No. Leburan: | 2323925-D112370181014
Area: | Bahan Baku
Dies Number: | 0
Diameter Ujung: | 0
Diameter Tengah: | 0
Diameter Ekor: | 0
Kelurusan Aktual: | 0
Panjang Aktual: | 0
Berat FG: | 0
QTY (Pcs): | 0
Judgement: | NOT GOOD
Visual: | RUSTY
Created By: | Veit Hiltrud
Created At: | 2023-10-09 14:07:37
Edited By:
Edited At:

## Downtime Record
No. | Start | End | Duration | Reason | Remarks
1 | 2023-10-09 11:23:28 | 2023-10-09 11:24:26 | 58 sec | management ¦ System Error
2 | 2023-10-09 11:26:27 | 2023-10-09 11:27:27 | 1 min 0 sec | management ¦ System Error
3 | 2023-10-09 11:28:27 | 2023-10-09 11:30:09 | 1 min 42 sec | management ¦ System Error
4 | 2023-10-09 11:30:10 | 2023-10-09 12:30:02 | 59 min 52 sec | off ¦ Off Production | Istirahat
5 | 2023-10-09 12:30:02 | 2023-10-09 12:48:27 | 18 min 25 sec | management ¦ Pointing / Roll / Bubut/Sambung Coil
6 | 2023-10-09 12:50:27 | 2023-10-09 12:55:28 | 5 min 1 sec | waste ¦ Trouble Polsihing/Two Roll ¦ Gosok Polishing Disk/Two Roll
7 | 2023-10-09 13:06:28 | 2023-10-09 13:11:27 | 4 min 59 sec | waste ¦ Trouble Drawing ¦ Oli Slide Drawing Tidak Keluar
8 | 2023-10-09 13:14:29 | 2023-10-09 13:17:28 | 2 min 59 sec | management ¦ System Error