## Workorder Data
WO Number: | WO/2023/02748
Production Plan: | 700 | Performance: | 76.63 %
Process duration: | 143 | Availability: | 100 %
|  | Quality: | 98.68 %
Total Production: | 693
Good: | 684 | OEE: | 75.62 %
Not Good: | 9
Total Downtime: | 56 Mins 48 Secs
Management: | 56 min 48 sec
Waste: | 0 sec
Created By: | Gertraud Ottomar | Processed By: | Veit Hiltrud
Created At: | 2023-10-06 09:04:48 | Start Time: | 2023-10-09 14:08:54
Edited By: |  | End Time: | 2023-10-09 16:32:43
Edited At:
Supplier: | Parisian, Murray and Wisozk | Customer: | Giguère
Grade: | SAE9254 | Straightness Std: | 2/1000mm
Diameter: | 20 | size: | 18 X 2900
QTY (Kg): | 4055 | Tolerance: | (+0.08 , -0.08)
QTY (Coil): | 2 | Reduction Rate: | 19
QTY (Bundle): | 7 | Shape: | Round
|  | QTY (Kg): | 1000
Remarks: | (*Note toleransi panjang +/- 12mm , *Qty per bundle 800-1100 Kg) | QTY (Pcs): | 173
|  | Chamfer: | No
|  | Color: | TANPA PEWARNAAN
|  | Machine: | MC-004

## Production Report
Bundle No: | 1 | Bundle No: | 2
Coil No: | 1 | Coil No: | 1
Coil Weight: | 2081 | Coil Weight: | 2081
No. Leburan: | 2323080-D112370080023 | No. Leburan: | 2323080-D112370080023
Area: | Bahan Baku | Area: | Bahan Baku
Dies Number: | C-18.000-(80)-10-TF | Dies Number: | C-18.000-(80)-10-TF
Diameter Ujung: | 17.99 | Diameter Ujung: | 17.98
Diameter Tengah: | 18.025 | Diameter Tengah: | 18.025
Diameter Ekor: | 17.985 | Diameter Ekor: | 17.977
Kelurusan Aktual: | 0.40/1000 | Kelurusan Aktual: | 0.40/1000
Panjang Aktual: | 2905 | Panjang Aktual: | 2905
Berat FG: | 1000 | Berat FG: | 1000
QTY (Pcs): | 173 | QTY (Pcs): | 173
Judgement: | GOOD | Judgement: | GOOD
Visual: | OK | Visual: | OK
Created By: | Veit Hiltrud | Created By: | Veit Hiltrud
Created At: | 2023-10-09 15:02:25 | Created At: | 2023-10-09 15:31:57
Edited By: |  | Edited By:
Edited At: |  | Edited At: | 2023-10-09 15:31:57
Bundle No: | 3 | Bundle No: | 4
Coil No: | 2 | Coil No: | 2
Coil Weight: | 1974 | Coil Weight: | 1974
No. Leburan: | 2323080-D112370080018 | No. Leburan: | 2323080-D112370080018
Area: | Bahan Baku | Area: | Bahan Baku
Dies Number: | C-18.000-(80)-10-TF | Dies Number: | C-18.000-(80)-10-TF
Diameter Ujung: | 17.98 | Diameter Ujung: | 17.986
Diameter Tengah: | 18.026 | Diameter Tengah: | 18.026
Diameter Ekor: | 17.977 | Diameter Ekor: | 17.985
Kelurusan Aktual: | 0.800/1000 | Kelurusan Aktual: | 0.800/1000
Panjang Aktual: | 2900 | Panjang Aktual: | 2900
Berat FG: | 1000 | Berat FG: | 955
QTY (Pcs): | 173 | QTY (Pcs): | 165
Judgement: | GOOD | Judgement: | GOOD
Visual: | OK | Visual: | OK
Created By: | Friedhelm Sibylle | Created By: | Friedhelm Sibylle
Created At: | 2023-10-09 15:49:41 | Created At: | 2023-10-09 16:29:08
Edited By: |  | Edited By:
Edited At: |  | Edited At: | 2023-10-09 16:29:08
Bundle No: | 5 | Bundle No: | 6
Coil No: | 2 | Coil No: | 2
Coil Weight: | 1974 | Coil Weight: | 1974
No. Leburan: | 2323080-D112370080018 | No. Leburan: | 2323080-D112370080018
Area: | Bahan Baku | Area: | Bahan Baku
Dies Number: | C-18.000-(80)-10-TF | Dies Number: | 0
Diameter Ujung: | 17.986 | Diameter Ujung: | 0
Diameter Tengah: | 18.025 | Diameter Tengah: | 0
Diameter Ekor: | 17.985 | Diameter Ekor: | 0
Kelurusan Aktual: | 0.800/1000 | Kelurusan Aktual: | 0
Panjang Aktual: | 2750 | Panjang Aktual: | 0
Berat FG: | 51 | Berat FG: | 0
QTY (Pcs): | 9 | QTY (Pcs): | 0
Judgement: | NOT GOOD | Judgement: | NOT GOOD
Visual: | IL | Visual: | RUSTY
Created By: | Friedhelm Sibylle | Created By: | Friedhelm Sibylle
Created At: | 2023-10-09 16:30:13 | Created At: | 2023-10-09 16:31:00
Edited By: |  | Edited By:
Edited At: |  | Edited At: | 2023-10-09 16:31:00
Bundle No: | 7
Coil No: | 2
Coil Weight: | 1974
No. Leburan: | 2323080-D112370080018
Area: | Bahan Baku
Dies Number: | 0
Diameter Ujung: | 0
Diameter Tengah: | 0
Diameter Ekor: | 0
Kelurusan Aktual: | 0
Panjang Aktual: | 0
Berat FG: | 0
QTY (Pcs): | 0
Judgement: | NOT GOOD
Visual: | RUSTY
Created By: | Friedhelm Sibylle
Created At: | 2023-10-09 16:31:21
Edited By:
Edited At:

## Downtime Record
No. | Start | End | Duration | Reason | Remarks
1 | 2023-10-09 14:19:46 | 2023-10-09 14:20:28 | 42 sec | management ¦ Setting Awal
2 | 2023-10-09 14:22:27 | 2023-10-09 14:26:28 | 4 min 1 sec | management ¦ Setting Awal
3 | 2023-10-09 14:27:28 | 2023-10-09 14:31:29 | 4 min 1 sec | management ¦ Setting Awal
4 | 2023-10-09 14:42:29 | 2023-10-09 14:45:47 | 3 min 18 sec | management ¦ System Error
5 | 2023-10-09 15:13:28 | 2023-10-09 15:26:28 | 13 min 0 sec | management ¦ Pointing / Roll / Bubble
6 | 2023-10-09 15:32:42 | 2023-10-09 15:33:29 | 47 sec | management ¦ System Error
7 | 2023-10-09 15:40:28 | 2023-10-09 15:41:28 | 1 min 0 sec | management ¦ System Error
8 | 2023-10-09 15:50:28 | 2023-10-09 15:51:28 | 1 min 0 sec | management ¦ System Error
9 | 2023-10-09 15:52:29 | 2023-10-09 15:53:29 | 1 min 0 sec | management ¦ System Error
10 | 2023-10-09 16:00:28 | 2023-10-09 16:00:29 | 1 sec | management ¦ System Error
11 | 2023-10-09 16:00:30 | 2023-10-09 16:25:29 | 24 min 59 sec | management ¦ Setting Awal | WO SELANJUTNYA
12 | 2023-10-09 16:26:29 | 2023-10-09 16:29:28 | 2 min 59 sec | management ¦ Setting Awal | WO SELANJUTNYA