## Workorder Data
WO Number: | WO/2023/02756
Production Plan: | 471 | Performance: | 81.71 %
Process duration: | 134 | Availability: | 76.52 %
|  | Quality: | 99.35 %
Total Production: | 464
Good: | 461 | OEE: | 62.12 %
Not Good: | 3
Total Downtime: | 1 Hours 5 Mins 56 Secs
Management: | 44 min 33 sec
Waste: | 21 min 23 sec
Created By: | Gertraud Ottomar | Processed By: | Veit Hiltrud
Created At: | 2023-10-06 10:37:39 | Start Time: | 2023-10-10 14:00:39
Edited By: |  | End Time: | 2023-10-10 16:15:08
Edited At:
Supplier: | Parisian, Murray and Wisozk | Customer: | Giguère
Grade: | SAE9254 | Straightness Std: | 2/1000mm
Diameter: | 20 | size: | 19 X 3870
QTY (Kg): | 4061 | Tolerance: | (+0.08 , -0.08)
QTY (Coil): | 2 | Reduction Rate: | 9.75
QTY (Bundle): | 7 | Shape: | Round
|  | QTY (Kg): | 1000
Remarks: | (*Note toleransi panjang +/- 12mm , *Qty per bundle 800-1100 Kg) | QTY (Pcs): | 116
|  | Chamfer: | No
|  | Color: | TANPA PEWARNAAN
|  | Machine: | MC-004

## Production Report
Bundle No: | 1 | Bundle No: | 2
Coil No: | 1 | Coil No: | 2
Coil Weight: | 2065 | Coil Weight: | 1996
No. Leburan: | 2323080-D112370080029 | No. Leburan: | 2323080-D112370080020
Area: | Bahan Baku | Area: | Bahan Baku
Dies Number: | C-19.000-(070)-12-TF | Dies Number: | C-19.000-(070)-12-TF
Diameter Ujung: | 18.996 | Diameter Ujung: | 18.985
Diameter Tengah: | 19.035 | Diameter Tengah: | 19.016
Diameter Ekor: | 18.99 | Diameter Ekor: | 18.98
Kelurusan Aktual: | 0.40/1000 | Kelurusan Aktual: | 0.40/1000
Panjang Aktual: | 3870 | Panjang Aktual: | 3865
Berat FG: | 1005 | Berat FG: | 1003
QTY (Pcs): | 116 | QTY (Pcs): | 116
Judgement: | GOOD | Judgement: | GOOD
Visual: | OK | Visual: | OK
Created By: | Veit Hiltrud | Created By: | Veit Hiltrud
Created At: | 2023-10-10 15:02:13 | Created At: | 2023-10-10 15:29:54
Edited By: |  | Edited By:
Edited At: |  | Edited At: | 2023-10-10 15:29:54
Bundle No: | 3 | Bundle No: | 4
Coil No: | 2 | Coil No: | 2
Coil Weight: | 1996 | Coil Weight: | 1996
No. Leburan: | 2323080-D112370080020 | No. Leburan: | 2323080-D112370080020
Area: | Bahan Baku | Area: | Bahan Baku
Dies Number: | 19.000(70)12TF | Dies Number: | C-19.000-(070)-12-TF
Diameter Ujung: | 18.985 | Diameter Ujung: | 19.003
Diameter Tengah: | 19.016 | Diameter Tengah: | 19.013
Diameter Ekor: | 18.98 | Diameter Ekor: | 19.004
Kelurusan Aktual: | 0.16/400 | Kelurusan Aktual: | 0.800/1000
Panjang Aktual: | 3870 | Panjang Aktual: | 3870
Berat FG: | 1003 | Berat FG: | 977
QTY (Pcs): | 116 | QTY (Pcs): | 113
Judgement: | GOOD | Judgement: | GOOD
Visual: | OK | Visual: | OK
Created By: | Friedhelm Sibylle | Created By: | Friedhelm Sibylle
Created At: | 2023-10-10 15:42:58 | Created At: | 2023-10-10 16:12:28
Edited By: |  | Edited By:
Edited At: |  | Edited At: | 2023-10-10 16:12:28
Bundle No: | 5 | Bundle No: | 6
Coil No: | 2 | Coil No: | 2
Coil Weight: | 1996 | Coil Weight: | 1996
No. Leburan: | 2323080-D112370080020 | No. Leburan: | 2323080-D112370080020
Area: | Bahan Baku | Area: | Bahan Baku
Dies Number: | C-19.000-(070)-12-TF | Dies Number: | 0
Diameter Ujung: | 19.003 | Diameter Ujung: | 0
Diameter Tengah: | 19.016 | Diameter Tengah: | 0
Diameter Ekor: | 19.004 | Diameter Ekor: | 0
Kelurusan Aktual: | 0.800/1000 | Kelurusan Aktual: | 0
Panjang Aktual: | 3870 | Panjang Aktual: | 0
Berat FG: | 25 | Berat FG: | 0
QTY (Pcs): | 3 | QTY (Pcs): | 0
Judgement: | NOT GOOD | Judgement: | NOT GOOD
Visual: | IL | Visual: | RUSTY
Created By: | Friedhelm Sibylle | Created By: | Friedhelm Sibylle
Created At: | 2023-10-10 16:13:52 | Created At: | 2023-10-10 16:14:26
Edited By: |  | Edited By:
Edited At: |  | Edited At: | 2023-10-10 16:14:26
Bundle No: | 7
Coil No: | 2
Coil Weight: | 1996
No. Leburan: | 2323080-D112370080020
Area: | Bahan Baku
Dies Number: | 0
Diameter Ujung: | 0
Diameter Tengah: | 0
Diameter Ekor: | 0
Kelurusan Aktual: | 0
Panjang Aktual: | 0
Berat FG: | 0
QTY (Pcs): | 0
Judgement: | NOT GOOD
Visual: | RUSTY
Created By: | Friedhelm Sibylle
Created At: | 2023-10-10 16:14:42
Edited By:
Edited At:

## Downtime Record
No. | Start | End | Duration | Reason | Remarks
1 | 2023-10-10 14:00:39 | 2023-10-10 14:16:36 | 15 min 57 sec | management ¦ Pointing / Roll / Bubble
2 | 2023-10-10 14:19:37 | 2023-10-10 14:22:37 | 3 min 0 sec | management ¦ Setting Awal
3 | 2023-10-10 14:23:36 | 2023-10-10 14:25:36 | 2 min 0 sec | management ¦ Setting Awal
4 | 2023-10-10 14:31:37 | 2023-10-10 14:41:37 | 10 min 0 sec | waste ¦ Trouble Polsihing/Two Roll ¦ Gosok Polishing Disk/Two Roll
5 | 2023-10-10 14:43:38 | 2023-10-10 14:46:36 | 2 min 58 sec | waste ¦ Trouble Polsihing/Two Roll ¦ Setting Ulang Polsihing/Two Roll (Trouble TS/SP)
6 | 2023-10-10 15:08:36 | 2023-10-10 15:09:37 | 1 min 1 sec | management ¦ System Error
7 | 2023-10-10 15:10:37 | 2023-10-10 15:19:37 | 9 min 0 sec | management ¦ Pointing / Roll / Bubut/Sambung Coil
8 | 2023-10-10 15:49:36 | 2023-10-10 15:50:37 | 1 min 1 sec | management ¦ System Error
9 | 2023-10-10 15:51:37 | 2023-10-10 16:00:02 | 8 min 25 sec | waste ¦ Polishing Ulang
10 | 2023-10-10 16:00:03 | 2023-10-10 16:11:37 | 11 min 34 sec | management ¦ Setting Awal | Setting Awal Wo Selanjutnya
11 | 2023-10-10 16:13:37 | 2023-10-10 16:14:37 | 1 min 0 sec | management ¦ Setting Awal | Setting Awal Wo Selanjutnya