## Workorder Data
WO Number: | WO/2023/02764
Production Plan: | 399 | Performance: | 69.32 %
Process duration: | 234 | Availability: | 25.21 %
|  | Quality: | 93.04 %
Total Production: | 384
Good: | 359 | OEE: | 16.26 %
Not Good: | 25
Total Downtime: | 3 Hours 7 Mins 12 Secs
Management: | 45 min 28 sec
Waste: | 2 Hours 21 Mins 44 Secs
Created By: | Gertraud Ottomar | Processed By: | Chris Fritzi
Created At: | 2023-10-06 14:50:18 | Start Time: | 2023-10-11 14:01:38
Edited By: |  | End Time: | 2023-10-11 17:56:02
Edited At:
Supplier: | Ziemann and Sons | Customer: | Côté Charbonneau S.A.
Grade: | SCM415H | Straightness Std: | 0.20/400mm
Diameter: | 14 | size: | 12.15 X 3000
QTY (Kg): | 1090 | Tolerance: | (+0 , -0.04)
QTY (Coil): | 1 | Reduction Rate: | 24.68
QTY (Bundle): | 5 | Shape: | Round
|  | QTY (Kg): | 500
Remarks: |  | QTY (Pcs): | 183
|  | Chamfer: | No
|  | Color: | TANPA PEWARNAAN
|  | Machine: | MC-002

## Production Report
Bundle No: | 1 | Bundle No: | 2
Coil No: | 1 | Coil No: | 1
Coil Weight: | 1090 | Coil Weight: | 1090
No. Leburan: | E22303436XX-G2306206-1 | No. Leburan: | E22303436XX-G2306206-1
Area: | F | Area: | F
Dies Number: | C-12.150(-75)-01-TF | Dies Number: | C-12.150(-75)-01-TF
Diameter Ujung: | 12.09 | Diameter Ujung: | 12.098
Diameter Tengah: | 12.12 | Diameter Tengah: | 12.127
Diameter Ekor: | 12.091 | Diameter Ekor: | 12.097
Kelurusan Aktual: | 0.17/400 | Kelurusan Aktual: | 0.17/400
Panjang Aktual: | 3000 | Panjang Aktual: | 3020
Berat FG: | 500 | Berat FG: | 481
QTY (Pcs): | 183 | QTY (Pcs): | 176
Judgement: | GOOD | Judgement: | GOOD
Visual: | OK | Visual: | TS/OK
Created By: | Kriemhilde Alina | Created By: | Kriemhilde Alina
Created At: | 2023-10-11 17:03:22 | Created At: | 2023-10-11 17:52:59
Edited By: |  | Edited By:
Edited At: |  | Edited At: | 2023-10-11 17:52:59
Bundle No: | 3 | Bundle No: | 4
Coil No: | 1 | Coil No: | 1
Coil Weight: | 1090 | Coil Weight: | 1090
No. Leburan: | E22303436XX-G2306206-1 | No. Leburan: | E22303436XX-G2306206-1
Area: | F | Area: | F
Dies Number: | C-12.150(-75)-01-TF | Dies Number: | 0
Diameter Ujung: | 12.09 | Diameter Ujung: | 0
Diameter Tengah: | 12.12 | Diameter Tengah: | 0
Diameter Ekor: | 12.092 | Diameter Ekor: | 0
Kelurusan Aktual: | 0.17/400 | Kelurusan Aktual: | 0
Panjang Aktual: | 3010 | Panjang Aktual: | 0
Berat FG: | 68 | Berat FG: | 0
QTY (Pcs): | 25 | QTY (Pcs): | 0
Judgement: | NOT GOOD | Judgement: | NOT GOOD
Visual: | PO | Visual: | MH
Created By: | Kriemhilde Alina | Created By: | Kriemhilde Alina
Created At: | 2023-10-11 17:54:16 | Created At: | 2023-10-11 17:54:31
Edited By: |  | Edited By:
Edited At: |  | Edited At: | 2023-10-11 17:54:31
Bundle No: | 5
Coil No: | 1
Coil Weight: | 1090
No. Leburan: | E22303436XX-G2306206-1
Area: | F
Dies Number: | 0
Diameter Ujung: | 0
Diameter Tengah: | 0
Diameter Ekor: | 0
Kelurusan Aktual: | 0
Panjang Aktual: | 0
Berat FG: | 0
QTY (Pcs): | 0
Judgement: | NOT GOOD
Visual: | RUSTY
Created By: | Kriemhilde Alina
Created At: | 2023-10-11 17:54:57
Edited By:
Edited At:

## Downtime Record
No. | Start | End | Duration | Reason | Remarks
1 | 2023-10-11 14:01:38 | 2023-10-11 14:27:59 | 26 min 21 sec | management ¦ Setting Awal
2 | 2023-10-11 14:28:14 | 2023-10-11 14:30:04 | 1 min 50 sec | management ¦ Setting Awal
3 | 2023-10-11 14:30:09 | 2023-10-11 14:30:15 | 6 sec | waste ¦ Trouble Cutting ¦ Material Nabrak
4 | 2023-10-11 14:30:29 | 2023-10-11 14:32:00 | 1 min 31 sec | waste ¦ Trouble Cutting ¦ Material Nabrak
5 | 2023-10-11 14:32:10 | 2023-10-11 14:32:50 | 40 sec | waste ¦ Trouble Cutting ¦ Material Nabrak
6 | 2023-10-11 14:33:10 | 2023-10-11 14:34:10 | 1 min 0 sec | waste ¦ Trouble Cutting ¦ Material Nabrak
7 | 2023-10-11 14:34:55 | 2023-10-11 14:35:45 | 50 sec | waste ¦ Trouble Cutting ¦ Material Nabrak
8 | 2023-10-11 14:35:55 | 2023-10-11 14:36:05 | 10 sec | waste ¦ Trouble Cutting ¦ Material Nabrak
9 | 2023-10-11 14:36:30 | 2023-10-11 14:39:50 | 3 min 20 sec | waste ¦ Trouble Cutting ¦ Material Nabrak
10 | 2023-10-11 14:40:10 | 2023-10-11 14:41:00 | 50 sec | waste ¦ Trouble Cutting ¦ Material Nabrak
11 | 2023-10-11 14:41:20 | 2023-10-11 14:44:15 | 2 min 55 sec | waste ¦ Trouble Cutting ¦ Material Nabrak
12 | 2023-10-11 14:44:25 | 2023-10-11 14:52:01 | 7 min 36 sec | waste ¦ Trouble Cutting ¦ Material Nabrak
13 | 2023-10-11 14:52:06 | 2023-10-11 14:52:16 | 10 sec | waste ¦ Trouble Cutting ¦ Material Nabrak
14 | 2023-10-11 14:52:26 | 2023-10-11 14:52:41 | 15 sec | management ¦ System Error
15 | 2023-10-11 14:52:46 | 2023-10-11 14:53:36 | 50 sec | management ¦ System Error
16 | 2023-10-11 14:53:51 | 2023-10-11 14:54:41 | 50 sec | waste ¦ Trouble Cutting ¦ Material Nabrak
17 | 2023-10-11 14:54:46 | 2023-10-11 14:58:51 | 4 min 5 sec | waste ¦ Trouble Cutting ¦ Material Nabrak
18 | 2023-10-11 14:59:01 | 2023-10-11 14:59:16 | 15 sec | management ¦ System Error
19 | 2023-10-11 14:59:36 | 2023-10-11 15:01:51 | 2 min 15 sec | management ¦ System Error
20 | 2023-10-11 15:02:01 | 2023-10-11 15:03:22 | 1 min 21 sec | management ¦ System Error
21 | 2023-10-11 15:04:07 | 2023-10-11 15:05:02 | 55 sec | management ¦ System Error
22 | 2023-10-11 15:05:12 | 2023-10-11 15:12:17 | 7 min 5 sec | waste ¦ Trouble Cutting ¦ Material Nabrak
23 | 2023-10-11 15:12:27 | 2023-10-11 15:17:02 | 4 min 35 sec | waste ¦ Trouble Cutting ¦ Material Nabrak
24 | 2023-10-11 15:17:07 | 2023-10-11 15:21:58 | 4 min 51 sec | waste ¦ Trouble Cutting ¦ Material Nabrak
25 | 2023-10-11 15:22:08 | 2023-10-11 15:26:03 | 3 min 55 sec | waste ¦ Trouble Cutting ¦ Material Nabrak
26 | 2023-10-11 15:26:13 | 2023-10-11 15:26:33 | 20 sec | management ¦ System Error
27 | 2023-10-11 15:27:48 | 2023-10-11 15:27:58 | 10 sec | management ¦ System Error
28 | 2023-10-11 15:28:23 | 2023-10-11 15:30:33 | 2 min 10 sec | management ¦ System Error
29 | 2023-10-11 15:30:43 | 2023-10-11 15:44:29 | 13 min 46 sec | waste ¦ Trouble Polsihing/Two Roll ¦ Gosok Kuningan Polsihing/Two Roll
30 | 2023-10-11 15:45:35 | 2023-10-11 15:47:05 | 1 min 30 sec | management ¦ System Error
31 | 2023-10-11 15:47:15 | 2023-10-11 15:59:16 | 12 min 1 sec | waste ¦ Trouble Polsihing/Two Roll ¦ Gosok Kuningan Polsihing/Two Roll
32 | 2023-10-11 16:00:02 | 2023-10-11 16:09:31 | 9 min 29 sec | waste ¦ Trouble Polsihing/Two Roll ¦ Gosok Kuningan Polsihing/Two Roll
33 | 2023-10-11 16:09:41 | 2023-10-11 16:10:11 | 30 sec | management ¦ System Error
34 | 2023-10-11 16:13:22 | 2023-10-11 16:16:17 | 2 min 55 sec | management ¦ System Error
35 | 2023-10-11 16:17:57 | 2023-10-11 16:19:12 | 1 min 15 sec | management ¦ System Error
36 | 2023-10-11 16:19:22 | 2023-10-11 16:19:57 | 35 sec | management ¦ System Error
37 | 2023-10-11 16:28:12 | 2023-10-11 16:28:38 | 26 sec | management ¦ System Error
38 | 2023-10-11 16:30:23 | 2023-10-11 16:48:19 | 17 min 56 sec | waste ¦ Trouble Polsihing/Two Roll ¦ Gosok Kuningan Polsihing/Two Roll
39 | 2023-10-11 16:48:34 | 2023-10-11 16:49:34 | 1 min 0 sec | management ¦ System Error
40 | 2023-10-11 16:52:54 | 2023-10-11 17:36:57 | 44 min 3 sec | waste ¦ Trouble Polsihing/Two Roll ¦ Gosok Polishing Disk/Two Roll
41 | 2023-10-11 17:37:17 | 2023-10-11 17:37:52 | 35 sec | management ¦ System Error