## Workorder Data
WO Number: | WO/2023/02771
Production Plan: | 1787 | Performance: | 90.44 %
Process duration: | 209 | Availability: | 96.29 %
|  | Quality: | 99.49 %
Total Production: | 1761
Good: | 1752 | OEE: | 86.64 %
Not Good: | 9
Total Downtime: | 1 Hours 45 Mins 39 Secs
Management: | 41 min 10 sec
Waste: | 4 min 29 sec
Created By: | Gertraud Ottomar | Processed By: | Liesa Ralph
Created At: | 2023-10-09 14:18:24 | Start Time: | 2023-10-10 10:22:48
Edited By: |  | End Time: | 2023-10-10 13:51:56
Edited At:
Supplier: | Fay-Kihn | Customer: | Harvey Perron SARL
Grade: | SS400 | Straightness Std: | 0
Diameter: | 9 | size: | 8 X 3000
QTY (Kg): | 2115 | Tolerance: | (+0 , -0.03)
QTY (Coil): | 1 | Reduction Rate: | 20.99
QTY (Bundle): | 7 | Shape: | Round
|  | QTY (Kg): | 500
Remarks: |  | QTY (Pcs): | 422
|  | Chamfer: | No
|  | Color: | TANPA PEWARNAAN
|  | Machine: | MC-001

## Production Report
Bundle No: | 1 | Bundle No: | 2
Coil No: | 1 | Coil No: | 1
Coil Weight: | 2115 | Coil Weight: | 2115
No. Leburan: | 09.9.0.H.006-022 | No. Leburan: | 09.9.0.H.006-022
Area: | Bahan Baku | Area: | Bahan Baku
Dies Number: | C-08.000(-10)-22-TF | Dies Number: | C-08.000(-10)-22-TF
Diameter Ujung: | 7.983 | Diameter Ujung: | 7.982
Diameter Tengah: | 7.986 | Diameter Tengah: | 7.986
Diameter Ekor: | 7.985 | Diameter Ekor: | 7.983
Kelurusan Aktual: | 0 | Kelurusan Aktual: | 0
Panjang Aktual: | 3020 | Panjang Aktual: | 3020
Berat FG: | 500 | Berat FG: | 500
QTY (Pcs): | 422 | QTY (Pcs): | 422
Judgement: | GOOD | Judgement: | GOOD
Visual: | OK | Visual: | OK
Created By: | Liesa Ralph | Created By: | Liesa Ralph
Created At: | 2023-10-10 12:41:12 | Created At: | 2023-10-10 13:00:18
Edited By: |  | Edited By:
Edited At: |  | Edited At: | 2023-10-10 13:00:18
Bundle No: | 3 | Bundle No: | 4
Coil No: | 1 | Coil No: | 1
Coil Weight: | 2115 | Coil Weight: | 2115
No. Leburan: | 09.9.0.H.006-022 | No. Leburan: | 09.9.0.H.006-022
Area: | Bahan Baku | Area: | Bahan Baku
Dies Number: | C-08.000(-10)-22-TF | Dies Number: | C-08.000(-10)-22-TF
Diameter Ujung: | 7.986 | Diameter Ujung: | 7.985
Diameter Tengah: | 7.989 | Diameter Tengah: | 7.988
Diameter Ekor: | 7.985 | Diameter Ekor: | 7.986
Kelurusan Aktual: | 0 | Kelurusan Aktual: | 0
Panjang Aktual: | 3020 | Panjang Aktual: | 3020
Berat FG: | 500 | Berat FG: | 575
QTY (Pcs): | 422 | QTY (Pcs): | 486
Judgement: | GOOD | Judgement: | GOOD
Visual: | OK | Visual: | OK
Created By: | Liesa Ralph | Created By: | Liesa Ralph
Created At: | 2023-10-10 13:23:03 | Created At: | 2023-10-10 13:49:00
Edited By: |  | Edited By:
Edited At: |  | Edited At: | 2023-10-10 13:49:00
Bundle No: | 5 | Bundle No: | 6
Coil No: | 1 | Coil No: | 1
Coil Weight: | 2115 | Coil Weight: | 2115
No. Leburan: | 09.9.0.H.006-022 | No. Leburan: | 09.9.0.H.006-022
Area: | Bahan Baku | Area: | Bahan Baku
Dies Number: | C-08.000(-10)-22-TF | Dies Number: | 0
Diameter Ujung: | 7.985 | Diameter Ujung: | 0
Diameter Tengah: | 7.988 | Diameter Tengah: | 0
Diameter Ekor: | 7.986 | Diameter Ekor: | 0
Kelurusan Aktual: | 0 | Kelurusan Aktual: | 0
Panjang Aktual: | 3020 | Panjang Aktual: | 0
Berat FG: | 10 | Berat FG: | 0
QTY (Pcs): | 9 | QTY (Pcs): | 0
Judgement: | NOT GOOD | Judgement: | NOT GOOD
Visual: | PO | Visual: | RUSTY
Created By: | Liesa Ralph | Created By: | Liesa Ralph
Created At: | 2023-10-10 13:49:57 | Created At: | 2023-10-10 13:50:33
Edited By: |  | Edited By:
Edited At: |  | Edited At: | 2023-10-10 13:50:33
Bundle No: | 7
Coil No: | 1
Coil Weight: | 2115
No. Leburan: | 09.9.0.H.006-022
Area: | Bahan Baku
Dies Number: | 0
Diameter Ujung: | 0
Diameter Tengah: | 0
Diameter Ekor: | 0
Kelurusan Aktual: | 0
Panjang Aktual: | 0
Berat FG: | 0
QTY (Pcs): | 0
Judgement: | NOT GOOD
Visual: | RUSTY
Created By: | Liesa Ralph
Created At: | 2023-10-10 13:50:50
Edited By:
Edited At:

## Downtime Record
No. | Start | End | Duration | Reason | Remarks
1 | 2023-10-10 10:22:48 | 2023-10-10 10:46:36 | 23 min 48 sec | management ¦ Setting Awal
2 | 2023-10-10 10:46:56 | 2023-10-10 10:47:50 | 54 sec | management ¦ Setting Awal
3 | 2023-10-10 10:48:00 | 2023-10-10 10:48:44 | 44 sec | management ¦ Setting Awal
4 | 2023-10-10 10:49:20 | 2023-10-10 10:51:21 | 2 min 1 sec | management ¦ Setting Awal
5 | 2023-10-10 10:52:21 | 2023-10-10 10:59:21 | 7 min 0 sec | management ¦ Setting Awal
6 | 2023-10-10 10:59:30 | 2023-10-10 11:00:00 | 30 sec | management ¦ Setting Awal
7 | 2023-10-10 11:03:37 | 2023-10-10 11:08:06 | 4 min 29 sec | waste ¦ Putus Dies
8 | 2023-10-10 11:18:37 | 2023-10-10 11:18:41 | 4 sec | management ¦ Lain-lain | Jalan normal
9 | 2023-10-10 11:26:18 | 2023-10-10 11:26:22 | 4 sec | management ¦ Lain-lain | Jalan normal
10 | 2023-10-10 11:29:18 | 2023-10-10 11:30:01 | 43 sec | management ¦ Lain-lain | Jalan normal
11 | 2023-10-10 11:30:01 | 2023-10-10 12:30:01 | 60 min 0 sec | off ¦ Istirahat
12 | 2023-10-10 12:30:01 | 2023-10-10 12:35:13 | 5 min 12 sec | management ¦ Lain-lain | Jalan normal
13 | 2023-10-10 13:20:37 | 2023-10-10 13:20:47 | 10 sec | management ¦ System Error