## Workorder Data
WO Number: | WO/2023/02776
Production Plan: | 116 | Performance: | 30.65 %
Process duration: | 570 | Availability: | 100 %
|  | Quality: | 95.76 %
Total Production: | 123
Good: | 118 | OEE: | 29.35 %
Not Good: | 5
Total Downtime: | 8 Hours 49 Mins 51 Secs
Management: | 1 Hours 17 Mins 28 Secs
Waste: | 0 sec
Created By: | Gertraud Ottomar | Processed By: | Kriemhilde Alina
Created At: | 2023-10-09 15:12:20 | Start Time: | 2023-10-10 23:00:10
Edited By: |  | End Time: | 2023-10-11 08:30:48
Edited At:
Supplier: | Lang, Prosacco and Schneider | Customer: | Lapierre
Grade: | S45C | Straightness Std: | 0.20/400mm
Diameter: | 13 | size: | 11.8 X 3000
QTY (Kg): | 300 | Tolerance: | (+0 , -0.04)
QTY (Coil): | 1 | Reduction Rate: | 17.61
QTY (Bundle): | 4 | Shape: | Round
|  | QTY (Kg): | 300
Remarks: | SAMPLE (*Sisa coil untuk WO/2023/02777) | QTY (Pcs): | 116
|  | Chamfer: | No
|  | Color: | MERAH MUDA ( PINK 8002)
|  | Machine: | MC-002

## Production Report
Bundle No: | 1 | Bundle No: | 2
Coil No: | 1 | Coil No: | 1
Coil Weight: | 300 | Coil Weight: | 300
No. Leburan: | D12304077E1-X42303755-002 | No. Leburan: | D12304077E1-X42303755-002
Area: | G | Area: | G
Dies Number: | C-11.750(25)-03-TF | Dies Number: | C-11.750(25)-03-TF
Diameter Ujung: | 11.768 | Diameter Ujung: | 11.769
Diameter Tengah: | 11.788 | Diameter Tengah: | 11.789
Diameter Ekor: | 11.767 | Diameter Ekor: | 11.768
Kelurusan Aktual: | 0.18/400 | Kelurusan Aktual: | 0.17/400
Panjang Aktual: | 3020 | Panjang Aktual: | 2298
Berat FG: | 306 | Berat FG: | 14
QTY (Pcs): | 118 | QTY (Pcs): | 5
Judgement: | GOOD | Judgement: | NOT GOOD
Visual: | OK | Visual: | IL
Created By: | Chris Fritzi | Created By: | Chris Fritzi
Created At: | 2023-10-11 08:26:20 | Created At: | 2023-10-11 08:27:54
Edited By: |  | Edited By:
Edited At: |  | Edited At: | 2023-10-11 08:27:54
Bundle No: | 3 | Bundle No: | 4
Coil No: | 1 | Coil No: | 1
Coil Weight: | 300 | Coil Weight: | 300
No. Leburan: | D12304077E1-X42303755-002 | No. Leburan: | D12304077E1-X42303755-002
Area: | G | Area: | G
Dies Number: | 0 | Dies Number: | 0
Diameter Ujung: | 0 | Diameter Ujung: | 0
Diameter Tengah: | 0 | Diameter Tengah: | 0
Diameter Ekor: | 0 | Diameter Ekor: | 0
Kelurusan Aktual: | 0 | Kelurusan Aktual: | 0
Panjang Aktual: | 0 | Panjang Aktual: | 0
Berat FG: | 0 | Berat FG: | 0
QTY (Pcs): | 0 | QTY (Pcs): | 0
Judgement: | NOT GOOD | Judgement: | NOT GOOD
Visual: | RUSTY | Visual: | RUSTY
Created By: | Chris Fritzi | Created By: | Chris Fritzi
Created At: | 2023-10-11 08:28:27 | Created At: | 2023-10-11 08:28:41
Edited By: |  | Edited By:
Edited At: |  | Edited At: | 2023-10-11 08:28:41

## Downtime Record
No. | Start | End | Duration | Reason | Remarks
1 | 2023-10-10 23:00:10 | 2023-10-10 23:17:59 | 17 min 49 sec | management ¦ Setting Awal
2 | 2023-10-10 23:18:29 | 2023-10-10 23:19:39 | 1 min 10 sec | management ¦ Setting Awal
3 | 2023-10-10 23:19:54 | 2023-10-10 23:20:49 | 55 sec | management ¦ Setting Awal
4 | 2023-10-10 23:21:14 | 2023-10-10 23:21:24 | 10 sec | management ¦ Setting Awal
5 | 2023-10-10 23:21:44 | 2023-10-10 23:25:44 | 4 min 0 sec | management ¦ Setting Awal
6 | 2023-10-10 23:26:14 | 2023-10-10 23:27:29 | 1 min 15 sec | management ¦ Setting Awal
7 | 2023-10-10 23:27:39 | 2023-10-11 00:00:02 | 32 min 23 sec | off ¦ Off Production
8 | 2023-10-11 00:00:02 | 2023-10-11 07:00:02 | 420 min 0 sec | off ¦ Off Production
9 | 2023-10-11 07:00:02 | 2023-10-11 07:31:46 | 31 min 44 sec | management ¦ Setting Awal
10 | 2023-10-11 07:31:56 | 2023-10-11 07:35:22 | 3 min 26 sec | management ¦ Setting Awal
11 | 2023-10-11 07:35:57 | 2023-10-11 07:46:17 | 10 min 20 sec | management ¦ Setting Awal
12 | 2023-10-11 07:46:22 | 2023-10-11 07:47:03 | 41 sec | management ¦ Setting Awal
13 | 2023-10-11 07:47:12 | 2023-10-11 07:47:18 | 6 sec | management ¦ Setting Awal
14 | 2023-10-11 07:47:37 | 2023-10-11 07:52:28 | 4 min 51 sec | management ¦ Setting Awal
15 | 2023-10-11 08:03:58 | 2023-10-11 08:04:59 | 1 min 1 sec | management ¦ Setting Awal