## Workorder Data
WO Number: | WO/2023/02786
Production Plan: | 2838 | Performance: | 106.94 %
Process duration: | 417 | Availability: | 100 %
|  | Quality: | 99.65 %
Total Production: | 2876
Good: | 2866 | OEE: | 100 %
Not Good: | 10
Total Downtime: | 2 Hours 28 Mins 14 Secs
Management: | 1 Hours 28 Mins 15 Secs
Waste: | 0 sec
Created By: | Gertraud Ottomar | Processed By: | Alois Kasimir
Created At: | 2023-10-10 13:50:20 | Start Time: | 2023-10-11 08:44:55
Edited By: | Gertraud Ottomar | End Time: | 2023-10-11 15:42:05
Edited At: | 2023-10-11 15:41:01
Supplier: | Fay-Kihn | Customer: | Bolduc Savard SARL
Grade: | SS400 | Straightness Std: | 0
Diameter: | 12 | size: | 9.95 X 6000
QTY (Kg): | 10394 | Tolerance: | (+0 , -0.03)
QTY (Coil): | 5 | Reduction Rate: | 31.25
QTY (Bundle): | 24 | Shape: | Round
|  | QTY (Kg): | 500
Remarks: |  | QTY (Pcs): | 137
|  | Chamfer: | No
|  | Color: | TANPA PEWARNAAN
|  | Machine: | MC-003

## Production Report
Bundle No: | 1 | Bundle No: | 2
Coil No: | 5 | Coil No: | 5
Coil Weight: | 1927 | Coil Weight: | 1927
No. Leburan: | 10.12.H.010-002 | No. Leburan: | 10.12.H.010-002
Area: | Bahan Baku | Area: | Bahan Baku
Dies Number: | C-09.950(-10)-15-TF | Dies Number: | C-09.950(-10)-15-TF
Diameter Ujung: | 9.94 | Diameter Ujung: | 9.942
Diameter Tengah: | 9.945 | Diameter Tengah: | 9.945
Diameter Ekor: | 9.942 | Diameter Ekor: | 9.942
Kelurusan Aktual: | 0 | Kelurusan Aktual: | 0
Panjang Aktual: | 6020 | Panjang Aktual: | 6020
Berat FG: | 501 | Berat FG: | 501
QTY (Pcs): | 137 | QTY (Pcs): | 137
Judgement: | GOOD | Judgement: | GOOD
Visual: | OK | Visual: | OK
Created By: | Alois Kasimir | Created By: | Alois Kasimir
Created At: | 2023-10-11 09:28:29 | Created At: | 2023-10-11 09:34:31
Edited By: |  | Edited By:
Edited At: |  | Edited At: | 2023-10-11 09:34:31
Bundle No: | 3 | Bundle No: | 4
Coil No: | 5 | Coil No: | 5
Coil Weight: | 1927 | Coil Weight: | 1927
No. Leburan: | 10.12.H.010-002 | No. Leburan: | 10.12.H.010-002
Area: | Bahan Baku | Area: | Bahan Baku
Dies Number: | C-09.950(-10)-15-TF | Dies Number: | C-09.950(-10)-15-TF
Diameter Ujung: | 9.942 | Diameter Ujung: | 9.94
Diameter Tengah: | 9.945 | Diameter Tengah: | 9.945
Diameter Ekor: | 9.942 | Diameter Ekor: | 9.942
Kelurusan Aktual: | 0 | Kelurusan Aktual: | 0
Panjang Aktual: | 6020 | Panjang Aktual: | 6020
Berat FG: | 501 | Berat FG: | 501
QTY (Pcs): | 137 | QTY (Pcs): | 137
Judgement: | GOOD | Judgement: | GOOD
Visual: | OK | Visual: | OK
Created By: | Alois Kasimir | Created By: | Alois Kasimir
Created At: | 2023-10-11 09:39:44 | Created At: | 2023-10-11 09:42:09
Edited By: |  | Edited By:
Edited At: |  | Edited At: | 2023-10-11 09:42:09
Bundle No: | 5 | Bundle No: | 6
Coil No: | 3 | Coil No: | 3
Coil Weight: | 2113 | Coil Weight: | 2113
No. Leburan: | 10.12.H.006-024 | No. Leburan: | 10.12.H.006-024
Area: | Bahan Baku | Area: | Bahan Baku
Dies Number: | C-09.950(-10)-15-TF | Dies Number: | C-09.950(-10)-15-TF
Diameter Ujung: | 9.94 | Diameter Ujung: | 9.942
Diameter Tengah: | 9.945 | Diameter Tengah: | 9.945
Diameter Ekor: | 9.942 | Diameter Ekor: | 9.942
Kelurusan Aktual: | 0 | Kelurusan Aktual: | 0
Panjang Aktual: | 6020 | Panjang Aktual: | 6020
Berat FG: | 501 | Berat FG: | 501
QTY (Pcs): | 137 | QTY (Pcs): | 137
Judgement: | GOOD | Judgement: | GOOD
Visual: | OK | Visual: | OK
Created By: | Alois Kasimir | Created By: | Alois Kasimir
Created At: | 2023-10-11 10:17:21 | Created At: | 2023-10-11 10:49:40
Edited By: |  | Edited By:
Edited At: |  | Edited At: | 2023-10-11 10:49:40
Bundle No: | 7 | Bundle No: | 8
Coil No: | 3 | Coil No: | 3
Coil Weight: | 2113 | Coil Weight: | 2113
No. Leburan: | 10.12.H.006-024 | No. Leburan: | 10.12.H.006-024
Area: | Bahan Baku | Area: | Bahan Baku
Dies Number: | C-09.950(-10)-15-TF | Dies Number: | C-09.950(-10)-15-TF
Diameter Ujung: | 9.942 | Diameter Ujung: | 9.942
Diameter Tengah: | 9.945 | Diameter Tengah: | 9.945
Diameter Ekor: | 9.942 | Diameter Ekor: | 9.942
Kelurusan Aktual: | 0 | Kelurusan Aktual: | 0
Panjang Aktual: | 6020 | Panjang Aktual: | 6020
Berat FG: | 501 | Berat FG: | 501
QTY (Pcs): | 137 | QTY (Pcs): | 137
Judgement: | GOOD | Judgement: | GOOD
Visual: | OK | Visual: | OK
Created By: | Alois Kasimir | Created By: | Alois Kasimir
Created At: | 2023-10-11 10:54:22 | Created At: | 2023-10-11 11:13:26
Edited By: |  | Edited By:
Edited At: |  | Edited At: | 2023-10-11 11:13:26
Bundle No: | 9 | Bundle No: | 10
Coil No: | 4 | Coil No: | 4
Coil Weight: | 2118 | Coil Weight: | 2118
No. Leburan: | 10.12.H.007-011 | No. Leburan: | 10.12.H.007-011
Area: | Bahan Baku | Area: | Bahan Baku
Dies Number: | C-09.950(-10)-15-TF | Dies Number: | C-09.950(-10)-15-TF
Diameter Ujung: | 9.942 | Diameter Ujung: | 9.94
Diameter Tengah: | 9.945 | Diameter Tengah: | 9.945
Diameter Ekor: | 9.942 | Diameter Ekor: | 9.942
Kelurusan Aktual: | 0 | Kelurusan Aktual: | 0
Panjang Aktual: | 6020 | Panjang Aktual: | 6020
Berat FG: | 501 | Berat FG: | 501
QTY (Pcs): | 137 | QTY (Pcs): | 137
Judgement: | GOOD | Judgement: | GOOD
Visual: | OK | Visual: | OK
Created By: | Alois Kasimir | Created By: | Alois Kasimir
Created At: | 2023-10-11 11:19:03 | Created At: | 2023-10-11 11:28:11
Edited By: |  | Edited By:
Edited At: |  | Edited At: | 2023-10-11 11:28:11
Bundle No: | 11 | Bundle No: | 12
Coil No: | 4 | Coil No: | 4
Coil Weight: | 2118 | Coil Weight: | 2118
No. Leburan: | 10.12.H.007-011 | No. Leburan: | 10.12.H.007-011
Area: | Bahan Baku | Area: | Bahan Baku
Dies Number: | C-09.950(-10)-15-TF | Dies Number: | C-09.950(-10)-15-TF
Diameter Ujung: | 9.942 | Diameter Ujung: | 9.942
Diameter Tengah: | 9.945 | Diameter Tengah: | 9.945
Diameter Ekor: | 9.942 | Diameter Ekor: | 9.942
Kelurusan Aktual: | 0 | Kelurusan Aktual: | 0
Panjang Aktual: | 6020 | Panjang Aktual: | 6020
Berat FG: | 501 | Berat FG: | 501
QTY (Pcs): | 137 | QTY (Pcs): | 137
Judgement: | GOOD | Judgement: | GOOD
Visual: | OK | Visual: | OK
Created By: | Alois Kasimir | Created By: | Alois Kasimir
Created At: | 2023-10-11 12:48:16 | Created At: | 2023-10-11 12:59:10
Edited By: |  | Edited By:
Edited At: |  | Edited At: | 2023-10-11 12:59:10
Bundle No: | 13 | Bundle No: | 14
Coil No: | 4 | Coil No: | 4
Coil Weight: | 2118 | Coil Weight: | 2118
No. Leburan: | 10.12.H.007-011 | No. Leburan: | 10.12.H.007-011
Area: | Bahan Baku | Area: | Bahan Baku
Dies Number: | C-09.950(-10)-15-TF | Dies Number: | C-09.950(-10)-15-TF
Diameter Ujung: | 9.942 | Diameter Ujung: | 9.942
Diameter Tengah: | 9.945 | Diameter Tengah: | 9.945
Diameter Ekor: | 9.942 | Diameter Ekor: | 9.942
Kelurusan Aktual: | 0 | Kelurusan Aktual: | 0
Panjang Aktual: | 6020 | Panjang Aktual: | 6020
Berat FG: | 501 | Berat FG: | 501
QTY (Pcs): | 137 | QTY (Pcs): | 137
Judgement: | GOOD | Judgement: | GOOD
Visual: | OK | Visual: | OK
Created By: | Alois Kasimir | Created By: | Alois Kasimir
Created At: | 2023-10-11 13:32:33 | Created At: | 2023-10-11 13:46:46
Edited By: |  | Edited By:
Edited At: |  | Edited At: | 2023-10-11 13:46:46
Bundle No: | 15 | Bundle No: | 16
Coil No: | 4 | Coil No: | 4
Coil Weight: | 2118 | Coil Weight: | 2118
No. Leburan: | 10.12.H.007-011 | No. Leburan: | 10.12.H.007-011
Area: | Bahan Baku | Area: | Bahan Baku
Dies Number: | C-09.950(-10)-15-TF | Dies Number: | C-10.000(-10)-20-TF
Diameter Ujung: | 9.942 | Diameter Ujung: | 9.942
Diameter Tengah: | 9.945 | Diameter Tengah: | 9.945
Diameter Ekor: | 9.942 | Diameter Ekor: | 9.942
Kelurusan Aktual: | 0 | Kelurusan Aktual: | 0
Panjang Aktual: | 6020 | Panjang Aktual: | 6020
Berat FG: | 501 | Berat FG: | 501
QTY (Pcs): | 137 | QTY (Pcs): | 137
Judgement: | GOOD | Judgement: | GOOD
Visual: | OK | Visual: | OK
Created By: | Alois Kasimir | Created By: | Alois Kasimir
Created At: | 2023-10-11 13:53:56 | Created At: | 2023-10-11 14:02:25
Edited By: |  | Edited By:
Edited At: |  | Edited At: | 2023-10-11 14:02:25
Bundle No: | 17 | Bundle No: | 18
Coil No: | 1 | Coil No: | 1
Coil Weight: | 2117 | Coil Weight: | 2117
No. Leburan: | 10.12.H.007-010 | No. Leburan: | 10.12.H.007-010
Area: | Bahan Baku | Area: | Bahan Baku
Dies Number: | C-09.950(-10)-15-TF | Dies Number: | C-10.000(-10)-20-TF
Diameter Ujung: | 9.942 | Diameter Ujung: | 9.942
Diameter Tengah: | 9.945 | Diameter Tengah: | 9.945
Diameter Ekor: | 9.942 | Diameter Ekor: | 9.942
Kelurusan Aktual: | 0 | Kelurusan Aktual: | 0
Panjang Aktual: | 6020 | Panjang Aktual: | 6020
Berat FG: | 501 | Berat FG: | 501
QTY (Pcs): | 137 | QTY (Pcs): | 137
Judgement: | GOOD | Judgement: | GOOD
Visual: | OK | Visual: | OK
Created By: | Alois Kasimir | Created By: | Alois Kasimir
Created At: | 2023-10-11 14:24:24 | Created At: | 2023-10-11 14:51:29
Edited By: |  | Edited By:
Edited At: |  | Edited At: | 2023-10-11 14:51:29
Bundle No: | 19 | Bundle No: | 20
Coil No: | 1 | Coil No: | 1
Coil Weight: | 2117 | Coil Weight: | 2117
No. Leburan: | 10.12.H.007-010 | No. Leburan: | 10.12.H.007-010
Area: | Bahan Baku | Area: | Bahan Baku
Dies Number: | C-09.950(-10)-15-TF | Dies Number: | C-09.950(-10)-15-TF
Diameter Ujung: | 9.942 | Diameter Ujung: | 9.942
Diameter Tengah: | 9.945 | Diameter Tengah: | 9.945
Diameter Ekor: | 9.942 | Diameter Ekor: | 9.942
Kelurusan Aktual: | 0 | Kelurusan Aktual: | 0
Panjang Aktual: | 6020 | Panjang Aktual: | 6020
Berat FG: | 501 | Berat FG: | 501
QTY (Pcs): | 137 | QTY (Pcs): | 137
Judgement: | GOOD | Judgement: | GOOD
Visual: | OK | Visual: | SP/OK
Created By: | Alois Kasimir | Created By: | Alois Kasimir
Created At: | 2023-10-11 15:06:51 | Created At: | 2023-10-11 15:19:55
Edited By: |  | Edited By:
Edited At: |  | Edited At: | 2023-10-11 15:19:55
Bundle No: | 21 | Bundle No: | 21
Coil No: | 1 | Coil No: | 1
Coil Weight: | 2117 | Coil Weight: | 2117
No. Leburan: | 10.12.H.007-010 | No. Leburan: | 10.12.H.007-010
Area: | Bahan Baku | Area: | Bahan Baku
Dies Number: | C-09.950(-10)-15-TF | Dies Number: | C-09.950(-10)-15-TF
Diameter Ujung: | 9.942 | Diameter Ujung: | 9.942
Diameter Tengah: | 9.945 | Diameter Tengah: | 9.945
Diameter Ekor: | 9.942 | Diameter Ekor: | 9.942
Kelurusan Aktual: | 0 | Kelurusan Aktual: | 0
Panjang Aktual: | 6020 | Panjang Aktual: | 6020
Berat FG: | 231 | Berat FG: | 231
QTY (Pcs): | 63 | QTY (Pcs): | 63
Judgement: | GOOD | Judgement: | GOOD
Visual: | OK | Visual: | OK
Created By: | Alois Kasimir | Created By: | Alois Kasimir
Created At: | 2023-10-11 15:39:25 | Created At: | 2023-10-11 15:39:25
Edited By: |  | Edited By:
Edited At: |  | Edited At: | 2023-10-11 15:39:25
Bundle No: | 22 | Bundle No: | 23
Coil No: | 1 | Coil No: | 1
Coil Weight: | 2117 | Coil Weight: | 2117
No. Leburan: | 10.12.H.007-010 | No. Leburan: | 10.12.H.007-010
Area: | Bahan Baku | Area: | Bahan Baku
Dies Number: | C-09.950(-10)-15-TF | Dies Number: | 0
Diameter Ujung: | 9.942 | Diameter Ujung: | 0
Diameter Tengah: | 9.945 | Diameter Tengah: | 0
Diameter Ekor: | 9.942 | Diameter Ekor: | 0
Kelurusan Aktual: | 0 | Kelurusan Aktual: | 0
Panjang Aktual: | 6020 | Panjang Aktual: | 0
Berat FG: | 37 | Berat FG: | 0
QTY (Pcs): | 10 | QTY (Pcs): | 0
Judgement: | NOT GOOD | Judgement: | NOT GOOD
Visual: | PO | Visual: | RUSTY
Created By: | Alois Kasimir | Created By: | Alois Kasimir
Created At: | 2023-10-11 15:40:29 | Created At: | 2023-10-11 15:40:53
Edited By: |  | Edited By:
Edited At: |  | Edited At: | 2023-10-11 15:40:53

## Downtime Record
No. | Start | End | Duration | Reason | Remarks
1 | 2023-10-11 08:44:55 | 2023-10-11 08:55:20 | 10 min 25 sec | management ¦ Setting Awal
2 | 2023-10-11 09:13:19 | 2023-10-11 09:14:20 | 1 min 1 sec | management ¦ Setting Awal
3 | 2023-10-11 09:17:20 | 2023-10-11 09:18:20 | 1 min 0 sec | management ¦ Setting Awal
4 | 2023-10-11 09:25:20 | 2023-10-11 09:26:20 | 1 min 0 sec | management ¦ Setting Awal
5 | 2023-10-11 09:33:21 | 2023-10-11 09:34:20 | 59 sec | management ¦ Setting Awal
6 | 2023-10-11 09:38:21 | 2023-10-11 09:39:21 | 1 min 0 sec | management ¦ Setting Awal
7 | 2023-10-11 09:48:20 | 2023-10-11 10:03:24 | 15 min 4 sec | management ¦ Pointing / Roll / Bubble
8 | 2023-10-11 10:08:25 | 2023-10-11 10:09:25 | 1 min 0 sec | management ¦ System Error
9 | 2023-10-11 10:34:25 | 2023-10-11 10:35:25 | 1 min 0 sec | management ¦ System Error
10 | 2023-10-11 10:47:25 | 2023-10-11 10:48:25 | 1 min 0 sec | management ¦ System Error
11 | 2023-10-11 10:51:26 | 2023-10-11 11:04:25 | 12 min 59 sec | management ¦ Pointing / Roll / Bubble
12 | 2023-10-11 11:15:26 | 2023-10-11 11:16:26 | 1 min 0 sec | management ¦ System Error
13 | 2023-10-11 11:29:25 | 2023-10-11 11:30:03 | 38 sec | management ¦ System Error
14 | 2023-10-11 11:30:03 | 2023-10-11 12:30:02 | 59 min 59 sec | off ¦ Istirahat
15 | 2023-10-11 12:30:02 | 2023-10-11 12:35:12 | 5 min 10 sec | management ¦ Check mesin
16 | 2023-10-11 12:37:14 | 2023-10-11 12:38:13 | 59 sec | management ¦ System Error
17 | 2023-10-11 12:43:14 | 2023-10-11 12:44:12 | 58 sec | management ¦ System Error
18 | 2023-10-11 12:49:13 | 2023-10-11 12:51:12 | 1 min 59 sec | management ¦ Setting Pergantian Coil/Material (Cutting Awal/akhir Coil)
19 | 2023-10-11 13:04:13 | 2023-10-11 13:15:12 | 10 min 59 sec | management ¦ Pointing / Roll / Bubble
20 | 2023-10-11 13:28:14 | 2023-10-11 13:29:12 | 58 sec | management ¦ System Error
21 | 2023-10-11 14:08:12 | 2023-10-11 14:22:18 | 14 min 6 sec | management ¦ Pointing / Roll / Bubble
22 | 2023-10-11 14:44:17 | 2023-10-11 14:45:18 | 1 min 1 sec | management ¦ System Error
23 | 2023-10-11 15:00:17 | 2023-10-11 15:02:18 | 2 min 1 sec | management ¦ System Error
24 | 2023-10-11 15:08:17 | 2023-10-11 15:09:17 | 1 min 0 sec | management ¦ System Error
25 | 2023-10-11 15:15:19 | 2023-10-11 15:16:17 | 58 sec | management ¦ System Error