## Workorder Data
WO Number: | WO/2023/02789
Production Plan: | 552 | Performance: | 64.9 %
Process duration: | 3515 | Availability: | 89.7 %
|  | Quality: | 96.92 %
Total Production: | 536
Good: | 520 | OEE: | 56.42 %
Not Good: | 16
Total Downtime: | 2 Days 9 Hours 34 Mins 58 Secs
Management: | 2 Days 9 Hours 27 Mins 2 Secs
Waste: | 7 min 56 sec
Created By: | Gertraud Ottomar | Processed By: | Kriemhilde Alina
Created At: | 2023-10-10 15:01:28 | Start Time: | 2023-10-13 22:34:00
Edited By: |  | End Time: | 2023-10-16 09:09:46
Edited At:
Supplier: | Ziemann and Sons | Customer: | Giguère
Grade: | SAE9254 | Straightness Std: | 2/1000mm
Diameter: | 16 | size: | 14.8 X 2595
QTY (Kg): | 1936 | Tolerance: | (+0.08 , -0.08)
QTY (Coil): | 1 | Reduction Rate: | 14.44
QTY (Bundle): | 5 | Shape: | Round
|  | QTY (Kg): | 1000
Remarks: | (*Note toleransi panjang +/- 12mm , *Qty per bundle 800-1100 Kg) | QTY (Pcs): | 285
|  | Chamfer: | No
|  | Color: | TANPA PEWARNAAN
|  | Machine: | MC-002

## Production Report
Bundle No: | 1 | Bundle No: | 2
Coil No: | 1 | Coil No: | 1
Coil Weight: | 1936 | Coil Weight: | 1936
No. Leburan: | E22304466XX-G2309322-1 | No. Leburan: | E22304466XX-G2309322-1
Area: | Bahan Baku | Area: | Bahan Baku
Dies Number: | C-14.800(70)-02-TF | Dies Number: | C-14.800(70)-02-TF
Diameter Ujung: | 14.775 | Diameter Ujung: | 14.768
Diameter Tengah: | 14.825 | Diameter Tengah: | 14.825
Diameter Ekor: | 14.776 | Diameter Ekor: | 14.772
Kelurusan Aktual: | 0.900/1000 | Kelurusan Aktual: | 0.900/1000
Panjang Aktual: | 2595 | Panjang Aktual: | 2590
Berat FG: | 882 | Berat FG: | 943
QTY (Pcs): | 251 | QTY (Pcs): | 269
Judgement: | GOOD | Judgement: | GOOD
Visual: | OK | Visual: | OK
Created By: | Kriemhilde Alina | Created By: | Kriemhilde Alina
Created At: | 2023-10-16 08:21:37 | Created At: | 2023-10-16 09:08:21
Edited By: |  | Edited By:
Edited At: |  | Edited At: | 2023-10-16 09:08:21
Bundle No: | 3 | Bundle No: | 4
Coil No: | 1 | Coil No: | 1
Coil Weight: | 1936 | Coil Weight: | 1936
No. Leburan: | E22304466XX-G2309322-1 | No. Leburan: | E22304466XX-G2309322-1
Area: | Bahan Baku | Area: | Bahan Baku
Dies Number: | C-14.800(70)-02-TF | Dies Number: | 0
Diameter Ujung: | 14.758 | Diameter Ujung: | 0
Diameter Tengah: | 14.795 | Diameter Tengah: | 0
Diameter Ekor: | 14.76 | Diameter Ekor: | 0
Kelurusan Aktual: | 0.900/1000 | Kelurusan Aktual: | 0
Panjang Aktual: | 2495 | Panjang Aktual: | 0
Berat FG: | 58 | Berat FG: | 0
QTY (Pcs): | 16 | QTY (Pcs): | 0
Judgement: | NOT GOOD | Judgement: | WASTE
Visual: | IL | Visual:
Created By: | Kriemhilde Alina | Created By: | Kriemhilde Alina
Created At: | 2023-10-16 09:09:17 | Created At: | 2023-10-16 09:09:31
Edited By: |  | Edited By:
Edited At: |  | Edited At: | 2023-10-16 09:09:31
Bundle No: | 5
Coil No: | 1
Coil Weight: | 1936
No. Leburan: | E22304466XX-G2309322-1
Area: | Bahan Baku
Dies Number: | 0
Diameter Ujung: | 0
Diameter Tengah: | 0
Diameter Ekor: | 0
Kelurusan Aktual: | 0
Panjang Aktual: | 0
Berat FG: | 0
QTY (Pcs): | 0
Judgement: | WASTE
Visual:
Created By: | Kriemhilde Alina
Created At: | 2023-10-16 09:09:42
Edited By:
Edited At:

## Downtime Record
No. | Start | End | Duration | Reason | Remarks
1 | 2023-10-13 22:34:00 | 2023-10-13 22:53:56 | 19 min 56 sec | management ¦ Pointing / Roll / Bubut/Sambung Coil
2 | 2023-10-13 22:54:16 | 2023-10-13 22:54:36 | 20 sec | management ¦ System Error
3 | 2023-10-13 22:55:26 | 2023-10-14 00:00:01 | 64 min 35 sec | management ¦ Bersih-bersih Area
4 | 2023-10-14 00:00:01 | 2023-10-16 07:33:13 | 3333 min 12 sec | management ¦ System Error | System Error (Server Mati)
5 | 2023-10-16 07:33:38 | 2023-10-16 07:36:44 | 3 min 6 sec | management ¦ Setting Awal
6 | 2023-10-16 07:36:53 | 2023-10-16 07:40:03 | 3 min 10 sec | management ¦ Setting Awal
7 | 2023-10-16 07:40:08 | 2023-10-16 07:40:39 | 31 sec | management ¦ Lain-lain | sistem eror
8 | 2023-10-16 07:40:43 | 2023-10-16 07:41:48 | 1 min 5 sec | management ¦ Setting Awal
9 | 2023-10-16 07:41:58 | 2023-10-16 07:48:34 | 6 min 36 sec | management ¦ Setting Awal
10 | 2023-10-16 07:48:39 | 2023-10-16 07:49:19 | 40 sec | management ¦ System Error
11 | 2023-10-16 07:49:49 | 2023-10-16 07:50:49 | 1 min 0 sec | management ¦ Setting Awal
12 | 2023-10-16 07:52:59 | 2023-10-16 07:56:35 | 3 min 36 sec | management ¦ Setting Awal
13 | 2023-10-16 07:56:45 | 2023-10-16 07:57:50 | 1 min 5 sec | management ¦ Setting Awal
14 | 2023-10-16 07:58:00 | 2023-10-16 07:58:55 | 55 sec | management ¦ System Error
15 | 2023-10-16 07:59:00 | 2023-10-16 08:01:10 | 2 min 10 sec | management ¦ System Error
16 | 2023-10-16 08:25:17 | 2023-10-16 08:29:57 | 4 min 40 sec | waste ¦ Trouble Cutting ¦ Material Nabrak
17 | 2023-10-16 08:30:02 | 2023-10-16 08:30:22 | 20 sec | management ¦ System Error
18 | 2023-10-16 08:30:37 | 2023-10-16 08:31:47 | 1 min 10 sec | management ¦ System Error
19 | 2023-10-16 08:31:57 | 2023-10-16 08:35:13 | 3 min 16 sec | waste ¦ Trouble Drawing ¦ Gosok Slide/Jaw
20 | 2023-10-16 08:35:43 | 2023-10-16 08:36:38 | 55 sec | management ¦ System Error
21 | 2023-10-16 08:37:08 | 2023-10-16 08:37:23 | 15 sec | management ¦ System Error
22 | 2023-10-16 08:49:29 | 2023-10-16 08:50:29 | 1 min 0 sec | management ¦ System Error
23 | 2023-10-16 08:50:59 | 2023-10-16 08:51:54 | 55 sec | management ¦ System Error
24 | 2023-10-16 08:52:04 | 2023-10-16 08:52:34 | 30 sec | management ¦ System Error