## Workorder Data
WO Number: | WO/2023/02794
Production Plan: | 933 | Performance: | 79.17 %
Process duration: | 946 | Availability: | 63.38 %
|  | Quality: | 94.59 %
Total Production: | 955
Good: | 906 | OEE: | 47.47 %
Not Good: | 49
Total Downtime: | 11 Hours 37 Mins 16 Secs
Management: | 2 Hours 12 Mins 45 Secs
Waste: | 2 Hours 24 Mins 31 Secs
Created By: | Gertraud Ottomar | Processed By: | Friedhelm Sibylle
Created At: | 2023-10-10 16:58:05 | Start Time: | 2023-10-11 19:33:43
Edited By: |  | End Time: | 2023-10-12 11:20:15
Edited At:
Supplier: | Fay-Kihn | Customer: | Gravel SARL
Grade: | SS400 | Straightness Std: | 0
Diameter: | 24 | size: | 21.8 X 6000
QTY (Kg): | 16408 | Tolerance: | (+0 , -0.05)
QTY (Coil): | 9 | Reduction Rate: | 17.49
QTY (Bundle): | 36 | Shape: | Round
|  | QTY (Kg): | 500
Remarks: |  | QTY (Pcs): | 28
|  | Chamfer: | No
|  | Color: | TANPA PEWARNAAN
|  | Machine: | MC-004

## Production Report
Bundle No: | 1 | Bundle No: | 2
Coil No: | 4 | Coil No: | 4
Coil Weight: | 827 | Coil Weight: | 827
No. Leburan: | 10.24.H.002-004 | No. Leburan: | 10.24.H.002-004
Area: | Bahan Baku | Area: | Bahan Baku
Dies Number: | C-21.800-(035)-03-WF | Dies Number: | C-21.800-(035)-03-WF
Diameter Ujung: | 21.772 | Diameter Ujung: | 21.772
Diameter Tengah: | 21.782 | Diameter Tengah: | 21.782
Diameter Ekor: | 21.77 | Diameter Ekor: | 21.77
Kelurusan Aktual: | 0 | Kelurusan Aktual: | 0
Panjang Aktual: | 6020 | Panjang Aktual: | 6020
Berat FG: | 493 | Berat FG: | 493
QTY (Pcs): | 28 | QTY (Pcs): | 28
Judgement: | GOOD | Judgement: | GOOD
Visual: | OK | Visual: | OK
Created By: | Friedhelm Sibylle | Created By: | Friedhelm Sibylle
Created At: | 2023-10-11 20:07:37 | Created At: | 2023-10-11 20:31:51
Edited By: |  | Edited By:
Edited At: |  | Edited At: | 2023-10-11 20:31:51
Bundle No: | 3 | Bundle No: | 4
Coil No: | 8 | Coil No: | 8
Coil Weight: | 2105 | Coil Weight: | 2105
No. Leburan: | 10.24.H.004-017 | No. Leburan: | 10.24.H.004-017
Area: | Bahan Baku | Area: | Bahan Baku
Dies Number: | C-21.800-(035)-03-WF | Dies Number: | C-21.800-(035)-03-WF
Diameter Ujung: | 21.772 | Diameter Ujung: | 21.772
Diameter Tengah: | 21.782 | Diameter Tengah: | 21.782
Diameter Ekor: | 21.77 | Diameter Ekor: | 21.77
Kelurusan Aktual: | 0 | Kelurusan Aktual: | 0
Panjang Aktual: | 6020 | Panjang Aktual: | 6022
Berat FG: | 494 | Berat FG: | 494
QTY (Pcs): | 28 | QTY (Pcs): | 28
Judgement: | GOOD | Judgement: | GOOD
Visual: | OK | Visual: | OK
Created By: | Friedhelm Sibylle | Created By: | Friedhelm Sibylle
Created At: | 2023-10-11 20:38:15 | Created At: | 2023-10-11 20:40:30
Edited By: |  | Edited By:
Edited At: |  | Edited At: | 2023-10-11 20:40:30
Bundle No: | 5 | Bundle No: | 6
Coil No: | 8 | Coil No: | 8
Coil Weight: | 2105 | Coil Weight: | 2105
No. Leburan: | 10.24.H.004-017 | No. Leburan: | 10.24.H.004-017
Area: | Bahan Baku | Area: | Bahan Baku
Dies Number: | C-21.800-(035)-03-WF | Dies Number: | C-21.800-(035)-03-WF
Diameter Ujung: | 21.772 | Diameter Ujung: | 21.772
Diameter Tengah: | 21.788 | Diameter Tengah: | 21.788
Diameter Ekor: | 21.774 | Diameter Ekor: | 21.774
Kelurusan Aktual: | 0 | Kelurusan Aktual: | 0
Panjang Aktual: | 6025 | Panjang Aktual: | 6020
Berat FG: | 494 | Berat FG: | 494
QTY (Pcs): | 28 | QTY (Pcs): | 28
Judgement: | GOOD | Judgement: | GOOD
Visual: | OK | Visual: | OK
Created By: | Friedhelm Sibylle | Created By: | Friedhelm Sibylle
Created At: | 2023-10-11 20:48:09 | Created At: | 2023-10-11 21:04:40
Edited By: |  | Edited By:
Edited At: |  | Edited At: | 2023-10-11 21:04:40
Bundle No: | 7 | Bundle No: | 8
Coil No: | 6 | Coil No: | 6
Coil Weight: | 2099 | Coil Weight: | 2099
No. Leburan: | 10.24.H.004-016 | No. Leburan: | 10.24.H.004-016
Area: | Bahan Baku | Area: | Bahan Baku
Dies Number: | C-21.800-(035)-03-WF | Dies Number: | C-21.800-(035)-03-WF
Diameter Ujung: | 21.772 | Diameter Ujung: | 21.772
Diameter Tengah: | 21.788 | Diameter Tengah: | 21.788
Diameter Ekor: | 21.77 | Diameter Ekor: | 21.774
Kelurusan Aktual: | 0 | Kelurusan Aktual: | 0
Panjang Aktual: | 6020 | Panjang Aktual: | 6020
Berat FG: | 494 | Berat FG: | 494
QTY (Pcs): | 28 | QTY (Pcs): | 28
Judgement: | GOOD | Judgement: | GOOD
Visual: | OK | Visual: | OK
Created By: | Friedhelm Sibylle | Created By: | Friedhelm Sibylle
Created At: | 2023-10-11 21:11:48 | Created At: | 2023-10-11 21:16:02
Edited By: |  | Edited By:
Edited At: |  | Edited At: | 2023-10-11 21:16:02
Bundle No: | 9 | Bundle No: | 10
Coil No: | 6 | Coil No: | 6
Coil Weight: | 2099 | Coil Weight: | 2099
No. Leburan: | 10.24.H.004-016 | No. Leburan: | 10.24.H.004-016
Area: | Bahan Baku | Area: | Bahan Baku
Dies Number: | C-21.800-(035)-03-WF | Dies Number: | C-21.800-(035)-03-WF
Diameter Ujung: | 21.772 | Diameter Ujung: | 21.772
Diameter Tengah: | 21.788 | Diameter Tengah: | 21.788
Diameter Ekor: | 21.774 | Diameter Ekor: | 21.774
Kelurusan Aktual: | 0 | Kelurusan Aktual: | 0
Panjang Aktual: | 6020 | Panjang Aktual: | 6020
Berat FG: | 494 | Berat FG: | 494
QTY (Pcs): | 28 | QTY (Pcs): | 28
Judgement: | GOOD | Judgement: | GOOD
Visual: | OK | Visual: | OK
Created By: | Friedhelm Sibylle | Created By: | Friedhelm Sibylle
Created At: | 2023-10-11 21:22:29 | Created At: | 2023-10-11 21:27:56
Edited By: |  | Edited By:
Edited At: |  | Edited At: | 2023-10-11 21:27:56
Bundle No: | 11 | Bundle No: | 12
Coil No: | 1 | Coil No: | 1
Coil Weight: | 2081 | Coil Weight: | 2081
No. Leburan: | 10.24.H.001-004 | No. Leburan: | 10.24.H.001-004
Area: | Bahan Baku | Area: | Bahan Baku
Dies Number: | C-21.800-(035)-03-WF | Dies Number: | C-21.800-(035)-03-WF
Diameter Ujung: | 21.772 | Diameter Ujung: | 21.772
Diameter Tengah: | 21.788 | Diameter Tengah: | 21.788
Diameter Ekor: | 21.774 | Diameter Ekor: | 21.774
Kelurusan Aktual: | 0 | Kelurusan Aktual: | 0
Panjang Aktual: | 6020 | Panjang Aktual: | 6020
Berat FG: | 494 | Berat FG: | 494
QTY (Pcs): | 28 | QTY (Pcs): | 28
Judgement: | GOOD | Judgement: | GOOD
Visual: | OK | Visual: | OK
Created By: | Friedhelm Sibylle | Created By: | Friedhelm Sibylle
Created At: | 2023-10-11 21:50:10 | Created At: | 2023-10-11 21:51:31
Edited By: |  | Edited By:
Edited At: |  | Edited At: | 2023-10-11 21:51:31
Bundle No: | 13 | Bundle No: | 14
Coil No: | 1 | Coil No: | 1
Coil Weight: | 2081 | Coil Weight: | 2081
No. Leburan: | 10.24.H.001-004 | No. Leburan: | 10.24.H.001-004
Area: | Bahan Baku | Area: | Bahan Baku
Dies Number: | C-21.800-(035)-03-WF | Dies Number: | C-21.800-(035)-03-WF
Diameter Ujung: | 21.772 | Diameter Ujung: | 21.772
Diameter Tengah: | 21.788 | Diameter Tengah: | 21.782
Diameter Ekor: | 21.774 | Diameter Ekor: | 21.77
Kelurusan Aktual: | 0 | Kelurusan Aktual: | 0
Panjang Aktual: | 6020 | Panjang Aktual: | 6020
Berat FG: | 494 | Berat FG: | 494
QTY (Pcs): | 28 | QTY (Pcs): | 28
Judgement: | GOOD | Judgement: | GOOD
Visual: | OK | Visual: | OK
Created By: | Friedhelm Sibylle | Created By: | Friedhelm Sibylle
Created At: | 2023-10-11 21:57:13 | Created At: | 2023-10-11 22:04:53
Edited By: |  | Edited By:
Edited At: |  | Edited At: | 2023-10-11 22:04:53
Bundle No: | 15 | Bundle No: | 16
Coil No: | 7 | Coil No: | 7
Coil Weight: | 2102 | Coil Weight: | 2102
No. Leburan: | 10.24.H.004-019 | No. Leburan: | 10.24.H.004-019
Area: | Bahan Baku | Area: | Bahan Baku
Dies Number: | C-21.800-(035)-03-WF | Dies Number: | C-21.800-(035)-03-WF
Diameter Ujung: | 21.772 | Diameter Ujung: | 21.772
Diameter Tengah: | 21.788 | Diameter Tengah: | 21.789
Diameter Ekor: | 21.774 | Diameter Ekor: | 21.774
Kelurusan Aktual: | 0 | Kelurusan Aktual: | 0
Panjang Aktual: | 6020 | Panjang Aktual: | 6020
Berat FG: | 494 | Berat FG: | 494
QTY (Pcs): | 28 | QTY (Pcs): | 28
Judgement: | GOOD | Judgement: | GOOD
Visual: | OK | Visual: | OK
Created By: | Friedhelm Sibylle | Created By: | Friedhelm Sibylle
Created At: | 2023-10-11 22:24:27 | Created At: | 2023-10-11 22:31:26
Edited By: |  | Edited By:
Edited At: |  | Edited At: | 2023-10-11 22:31:26
Bundle No: | 17 | Bundle No: | 18
Coil No: | 7 | Coil No: | 7
Coil Weight: | 2102 | Coil Weight: | 2102
No. Leburan: | 10.24.H.004-019 | No. Leburan: | 10.24.H.004-019
Area: | Bahan Baku | Area: | Bahan Baku
Dies Number: | C-21.800-(035)-03-WF | Dies Number: | C-21.800-(035)-03-WF
Diameter Ujung: | 21.772 | Diameter Ujung: | 21.772
Diameter Tengah: | 21.788 | Diameter Tengah: | 21.788
Diameter Ekor: | 21.774 | Diameter Ekor: | 21.774
Kelurusan Aktual: | 0 | Kelurusan Aktual: | 0
Panjang Aktual: | 6020 | Panjang Aktual: | 6020
Berat FG: | 494 | Berat FG: | 494
QTY (Pcs): | 28 | QTY (Pcs): | 28
Judgement: | GOOD | Judgement: | GOOD
Visual: | OK | Visual: | OK
Created By: | Friedhelm Sibylle | Created By: | Friedhelm Sibylle
Created At: | 2023-10-11 22:43:29 | Created At: | 2023-10-11 22:44:26
Edited By: |  | Edited By:
Edited At: |  | Edited At: | 2023-10-11 22:44:26
Bundle No: | 19 | Bundle No: | 20
Coil No: | 9 | Coil No: | 9
Coil Weight: | 2118 | Coil Weight: | 2118
No. Leburan: | 10.24.H.004-013 | No. Leburan: | 10.24.H.004-013
Area: | Bahan Baku | Area: | Bahan Baku
Dies Number: | C-21.800-(035)-03-WF | Dies Number: | C-21.800-(035)-03-WF
Diameter Ujung: | 21.772 | Diameter Ujung: | 21.772
Diameter Tengah: | 21.788 | Diameter Tengah: | 21.782
Diameter Ekor: | 21.774 | Diameter Ekor: | 21.774
Kelurusan Aktual: | 0 | Kelurusan Aktual: | 0
Panjang Aktual: | 6020 | Panjang Aktual: | 6020
Berat FG: | 494 | Berat FG: | 494
QTY (Pcs): | 28 | QTY (Pcs): | 28
Judgement: | GOOD | Judgement: | GOOD
Visual: | OK | Visual: | OK
Created By: | Friedhelm Sibylle | Created By: | Friedhelm Sibylle
Created At: | 2023-10-11 23:03:25 | Created At: | 2023-10-11 23:12:07
Edited By: |  | Edited By:
Edited At: |  | Edited At: | 2023-10-11 23:12:07
Bundle No: | 21 | Bundle No: | 22
Coil No: | 9 | Coil No: | 9
Coil Weight: | 2118 | Coil Weight: | 2118
No. Leburan: | 10.24.H.004-013 | No. Leburan: | 10.24.H.004-013
Area: | Bahan Baku | Area: | Bahan Baku
Dies Number: | C-21.800-(035)-03-WF | Dies Number: | C-21.800-(035)-03-WF
Diameter Ujung: | 21.772 | Diameter Ujung: | 21.772
Diameter Tengah: | 21.788 | Diameter Tengah: | 21.788
Diameter Ekor: | 21.77 | Diameter Ekor: | 21.774
Kelurusan Aktual: | 0 | Kelurusan Aktual: | 0
Panjang Aktual: | 6020 | Panjang Aktual: | 6020
Berat FG: | 494 | Berat FG: | 494
QTY (Pcs): | 28 | QTY (Pcs): | 28
Judgement: | GOOD | Judgement: | GOOD
Visual: | OK | Visual: | OK
Created By: | Friedhelm Sibylle | Created By: | Friedhelm Sibylle
Created At: | 2023-10-11 23:13:38 | Created At: | 2023-10-11 23:21:49
Edited By: |  | Edited By:
Edited At: |  | Edited At: | 2023-10-11 23:21:49
Bundle No: | 23 | Bundle No: | 24
Coil No: | 2 | Coil No: | 2
Coil Weight: | 2104 | Coil Weight: | 2104
No. Leburan: | 10.24.H.004-015 | No. Leburan: | 10.24.H.004-015
Area: | Bahan Baku | Area: | Bahan Baku
Dies Number: | C-21.800-(035)-03-WF | Dies Number: | C-21.800-(035)-03-WF
Diameter Ujung: | 21.772 | Diameter Ujung: | 21.772
Diameter Tengah: | 21.782 | Diameter Tengah: | 21.782
Diameter Ekor: | 21.774 | Diameter Ekor: | 21.774
Kelurusan Aktual: | 0 | Kelurusan Aktual: | 0
Panjang Aktual: | 6020 | Panjang Aktual: | 6020
Berat FG: | 494 | Berat FG: | 494
QTY (Pcs): | 28 | QTY (Pcs): | 28
Judgement: | GOOD | Judgement: | GOOD
Visual: | OK | Visual: | OK
Created By: | Friedhelm Sibylle | Created By: | Friedhelm Sibylle
Created At: | 2023-10-11 23:37:21 | Created At: | 2023-10-11 23:38:18
Edited By: |  | Edited By:
Edited At: |  | Edited At: | 2023-10-11 23:38:18
Bundle No: | 25 | Bundle No: | 26
Coil No: | 2 | Coil No: | 2
Coil Weight: | 2104 | Coil Weight: | 2104
No. Leburan: | 10.24.H.004-015 | No. Leburan: | 10.24.H.004-015
Area: | Bahan Baku | Area: | Bahan Baku
Dies Number: | C-21.8000-(035)-03-TF | Dies Number: | C-21.800-(035)-03-WF
Diameter Ujung: | 21.772 | Diameter Ujung: | 21.772
Diameter Tengah: | 21.788 | Diameter Tengah: | 21.788
Diameter Ekor: | 21.774 | Diameter Ekor: | 21.774
Kelurusan Aktual: | 0 | Kelurusan Aktual: | 0
Panjang Aktual: | 6025 | Panjang Aktual: | 6025
Berat FG: | 493 | Berat FG: | 493
QTY (Pcs): | 28 | QTY (Pcs): | 28
Judgement: | GOOD | Judgement: | GOOD
Visual: | OK | Visual: | OK
Created By: | Veit Hiltrud | Created By: | Veit Hiltrud
Created At: | 2023-10-12 07:32:37 | Created At: | 2023-10-12 07:46:50
Edited By: |  | Edited By:
Edited At: |  | Edited At: | 2023-10-12 07:46:50
Bundle No: | 27 | Bundle No: | 28
Coil No: | 3 | Coil No: | 3
Coil Weight: | 861 | Coil Weight: | 861
No. Leburan: | 10.24.H.002-003 | No. Leburan: | 10.24.H.002-003
Area: | Bahan Baku | Area: | Bahan Baku
Dies Number: | C-21.800-(035)-03-WF | Dies Number: | C-21.800-(035)-03-WF
Diameter Ujung: | 21.772 | Diameter Ujung: | 21.772
Diameter Tengah: | 21.788 | Diameter Tengah: | 21.788
Diameter Ekor: | 21.774 | Diameter Ekor: | 21.777
Kelurusan Aktual: | 0 | Kelurusan Aktual: | 0
Panjang Aktual: | 6025 | Panjang Aktual: | 6022
Berat FG: | 494 | Berat FG: | 494
QTY (Pcs): | 28 | QTY (Pcs): | 28
Judgement: | GOOD | Judgement: | GOOD
Visual: | OK | Visual: | OK
Created By: | Veit Hiltrud | Created By: | Veit Hiltrud
Created At: | 2023-10-12 10:08:44 | Created At: | 2023-10-12 10:11:57
Edited By: |  | Edited By:
Edited At: |  | Edited At: | 2023-10-12 10:11:57
Bundle No: | 29 | Bundle No: | 30
Coil No: | 5 | Coil No: | 5
Coil Weight: | 2111 | Coil Weight: | 2111
No. Leburan: | 10.24.H.004-018 | No. Leburan: | 10.24.H.004-018
Area: | Bahan Baku | Area: | Bahan Baku
Dies Number: | C-21.800-(035)-03-WF | Dies Number: | C-21.800-(035)-03-WF
Diameter Ujung: | 21.772 | Diameter Ujung: | 21.772
Diameter Tengah: | 21.788 | Diameter Tengah: | 21.788
Diameter Ekor: | 21.774 | Diameter Ekor: | 21.774
Kelurusan Aktual: | 0 | Kelurusan Aktual: | 0
Panjang Aktual: | 6020 | Panjang Aktual: | 6020
Berat FG: | 493 | Berat FG: | 493
QTY (Pcs): | 28 | QTY (Pcs): | 28
Judgement: | GOOD | Judgement: | GOOD
Visual: | OK | Visual: | OK
Created By: | Veit Hiltrud | Created By: | Veit Hiltrud
Created At: | 2023-10-12 10:37:21 | Created At: | 2023-10-12 10:43:46
Edited By: |  | Edited By:
Edited At: |  | Edited At: | 2023-10-12 10:43:46
Bundle No: | 31 | Bundle No: | 32
Coil No: | 5 | Coil No: | 5
Coil Weight: | 2111 | Coil Weight: | 2111
No. Leburan: | 10.24.H.004-018 | No. Leburan: | 10.24.H.004-018
Area: | Bahan Baku | Area: | Bahan Baku
Dies Number: | C-21.800-(035)-03-WF | Dies Number: | C-21.800-(035)-03-WF
Diameter Ujung: | 21.772 | Diameter Ujung: | 21.772
Diameter Tengah: | 21.788 | Diameter Tengah: | 21.788
Diameter Ekor: | 21.774 | Diameter Ekor: | 21.774
Kelurusan Aktual: | 0 | Kelurusan Aktual: | 0
Panjang Aktual: | 6022 | Panjang Aktual: | 6020
Berat FG: | 494 | Berat FG: | 669
QTY (Pcs): | 28 | QTY (Pcs): | 38
Judgement: | GOOD | Judgement: | GOOD
Visual: | OK | Visual: | OK
Created By: | Veit Hiltrud | Created By: | Veit Hiltrud
Created At: | 2023-10-12 10:49:39 | Created At: | 2023-10-12 11:14:01
Edited By: |  | Edited By:
Edited At: |  | Edited At: | 2023-10-12 11:14:01
Bundle No: | 33 | Bundle No: | 33
Coil No: | 5 | Coil No: | 5
Coil Weight: | 2111 | Coil Weight: | 2111
No. Leburan: | 10.24.H.004-018 | No. Leburan: | 10.24.H.004-018
Area: | Bahan Baku | Area: | Bahan Baku
Dies Number: | C-21.800-(035)-03-WF | Dies Number: | C-21.800-(035)-03-WF
Diameter Ujung: | 21.772 | Diameter Ujung: | 21.772
Diameter Tengah: | 21.788 | Diameter Tengah: | 21.788
Diameter Ekor: | 21.774 | Diameter Ekor: | 21.774
Kelurusan Aktual: | 0 | Kelurusan Aktual: | 0
Panjang Aktual: | 6020 | Panjang Aktual: | 6020
Berat FG: | 262 | Berat FG: | 262
QTY (Pcs): | 15 | QTY (Pcs): | 15
Judgement: | NOT GOOD | Judgement: | NOT GOOD
Visual: | PO | Visual: | PO
Created By: | Veit Hiltrud | Created By: | Veit Hiltrud
Created At: | 2023-10-12 11:15:51 | Created At: | 2023-10-12 11:15:51
Edited By: |  | Edited By:
Edited At: |  | Edited At: | 2023-10-12 11:15:51
Bundle No: | 33 | Bundle No: | 34
Coil No: | 5 | Coil No: | 5
Coil Weight: | 2111 | Coil Weight: | 2111
No. Leburan: | 10.24.H.004-018 | No. Leburan: | 10.24.H.004-018
Area: | Bahan Baku | Area: | Bahan Baku
Dies Number: | C-21.800-(035)-03-WF | Dies Number: | C-21.800-(035)-03-WF
Diameter Ujung: | 21.772 | Diameter Ujung: | 21.772
Diameter Tengah: | 21.788 | Diameter Tengah: | 21.788
Diameter Ekor: | 21.774 | Diameter Ekor: | 21.774
Kelurusan Aktual: | 0 | Kelurusan Aktual: | 0
Panjang Aktual: | 6020 | Panjang Aktual: | 3122
Berat FG: | 262 | Berat FG: | 40
QTY (Pcs): | 15 | QTY (Pcs): | 4
Judgement: | NOT GOOD | Judgement: | NOT GOOD
Visual: | PO | Visual: | IL
Created By: | Veit Hiltrud | Created By: | Veit Hiltrud
Created At: | 2023-10-12 11:15:51 | Created At: | 2023-10-12 11:19:19
Edited By: |  | Edited By:
Edited At: |  | Edited At: | 2023-10-12 11:19:19

## Downtime Record
No. | Start | End | Duration | Reason | Remarks
1 | 2023-10-11 19:33:43 | 2023-10-11 19:34:09 | 26 sec | management ¦ Setting Awal
2 | 2023-10-11 19:35:09 | 2023-10-11 19:36:09 | 1 min 0 sec | management ¦ Setting Awal
3 | 2023-10-11 19:39:10 | 2023-10-11 19:44:09 | 4 min 59 sec | management ¦ Setting Awal
4 | 2023-10-11 19:47:11 | 2023-10-11 19:53:10 | 5 min 59 sec | waste ¦ Trouble Drawing ¦ Gosok Slide/Jaw
5 | 2023-10-11 19:57:11 | 2023-10-11 19:59:11 | 2 min 0 sec | waste ¦ Trouble Cutting ¦ Sensor Cutting Error
6 | 2023-10-11 20:04:10 | 2023-10-11 20:05:11 | 1 min 1 sec | management ¦ System Error
7 | 2023-10-11 20:06:11 | 2023-10-11 20:17:11 | 11 min 0 sec | management ¦ Pointing / Roll / Bubble
8 | 2023-10-11 20:21:10 | 2023-10-11 20:23:10 | 2 min 0 sec | waste ¦ Trouble Drawing ¦ Gosok Slide/Jaw
9 | 2023-10-11 20:25:11 | 2023-10-11 20:26:11 | 1 min 0 sec | management ¦ System Error
10 | 2023-10-11 20:30:12 | 2023-10-11 20:31:10 | 58 sec | management ¦ System Error
11 | 2023-10-11 20:48:11 | 2023-10-11 20:57:12 | 9 min 1 sec | management ¦ Pointing / Roll / Bubble
12 | 2023-10-11 21:04:11 | 2023-10-11 21:05:11 | 1 min 0 sec | management ¦ System Error
13 | 2023-10-11 21:25:11 | 2023-10-11 21:26:11 | 1 min 0 sec | management ¦ System Error
14 | 2023-10-11 21:27:12 | 2023-10-11 21:33:11 | 5 min 59 sec | management ¦ Pointing / Roll / Bubble
15 | 2023-10-11 21:35:11 | 2023-10-11 21:37:12 | 2 min 1 sec | waste ¦ Trouble Cutting ¦ Sensor Cutting Error
16 | 2023-10-11 21:43:13 | 2023-10-11 21:44:11 | 58 sec | management ¦ System Error
17 | 2023-10-11 21:50:10 | 2023-10-11 21:51:11 | 1 min 1 sec | management ¦ System Error
18 | 2023-10-11 22:03:19 | 2023-10-11 22:15:49 | 12 min 30 sec | management ¦ Pointing / Roll / Bubble
19 | 2023-10-11 22:18:04 | 2023-10-11 22:18:34 | 30 sec | management ¦ System Error
20 | 2023-10-11 22:24:19 | 2023-10-11 22:26:19 | 2 min 0 sec | waste ¦ Trouble Drawing ¦ Gosok Slide/Jaw
21 | 2023-10-11 22:27:49 | 2023-10-11 22:28:04 | 15 sec | management ¦ System Error
22 | 2023-10-11 22:28:20 | 2023-10-11 22:28:34 | 14 sec | management ¦ System Error
23 | 2023-10-11 22:38:33 | 2023-10-11 22:38:50 | 17 sec | management ¦ System Error
24 | 2023-10-11 22:42:50 | 2023-10-11 22:43:04 | 14 sec | management ¦ System Error
25 | 2023-10-11 22:44:19 | 2023-10-11 22:44:35 | 16 sec | management ¦ System Error
26 | 2023-10-11 22:46:35 | 2023-10-11 22:54:20 | 7 min 45 sec | management ¦ Pointing / Roll / Bubble
27 | 2023-10-11 22:54:34 | 2023-10-11 22:54:51 | 17 sec | management ¦ System Error
28 | 2023-10-11 22:55:04 | 2023-10-11 22:55:21 | 17 sec | management ¦ System Error
29 | 2023-10-11 22:56:35 | 2023-10-11 22:56:51 | 16 sec | management ¦ System Error
30 | 2023-10-11 22:57:05 | 2023-10-11 22:57:19 | 14 sec | management ¦ System Error
31 | 2023-10-11 22:57:51 | 2023-10-11 22:58:05 | 14 sec | management ¦ System Error
32 | 2023-10-11 23:02:06 | 2023-10-11 23:02:20 | 14 sec | management ¦ System Error
33 | 2023-10-11 23:07:51 | 2023-10-11 23:08:05 | 14 sec | management ¦ System Error
34 | 2023-10-11 23:09:51 | 2023-10-11 23:10:05 | 14 sec | management ¦ System Error
35 | 2023-10-11 23:11:36 | 2023-10-11 23:11:50 | 14 sec | management ¦ System Error
36 | 2023-10-11 23:17:05 | 2023-10-11 23:17:21 | 16 sec | management ¦ System Error
37 | 2023-10-11 23:21:50 | 2023-10-11 23:22:06 | 16 sec | management ¦ System Error
38 | 2023-10-11 23:23:06 | 2023-10-11 23:29:35 | 6 min 29 sec | management ¦ Pointing / Roll / Bubble
39 | 2023-10-11 23:30:35 | 2023-10-11 23:30:51 | 16 sec | management ¦ System Error
40 | 2023-10-11 23:31:35 | 2023-10-11 23:31:51 | 16 sec | management ¦ System Error
41 | 2023-10-11 23:34:06 | 2023-10-11 23:34:20 | 14 sec | management ¦ System Error
42 | 2023-10-11 23:36:09 | 2023-10-11 23:38:39 | 2 min 30 sec | waste ¦ Trouble Drawing ¦ Gosok Slide/Jaw
43 | 2023-10-11 23:42:35 | 2023-10-12 00:00:02 | 17 min 27 sec | management ¦ Bersih-bersih Area
44 | 2023-10-12 00:00:02 | 2023-10-12 07:00:02 | 420 min 0 sec | off ¦ Off Production
45 | 2023-10-12 07:00:02 | 2023-10-12 07:17:33 | 17 min 31 sec | management ¦ Briefing | Cek Mesin ¦ Cek Shot Blast
46 | 2023-10-12 07:18:17 | 2023-10-12 07:18:31 | 14 sec | management ¦ System Error
47 | 2023-10-12 07:19:33 | 2023-10-12 07:19:47 | 14 sec | management ¦ System Error
48 | 2023-10-12 07:24:18 | 2023-10-12 07:24:32 | 14 sec | management ¦ System Error
49 | 2023-10-12 07:24:48 | 2023-10-12 07:25:02 | 14 sec | management ¦ System Error
50 | 2023-10-12 07:26:02 | 2023-10-12 07:26:16 | 14 sec | management ¦ System Error
51 | 2023-10-12 07:27:47 | 2023-10-12 07:28:03 | 16 sec | management ¦ System Error
52 | 2023-10-12 07:29:49 | 2023-10-12 07:30:01 | 12 sec | management ¦ System Error
53 | 2023-10-12 07:30:17 | 2023-10-12 07:30:31 | 14 sec | management ¦ System Error
54 | 2023-10-12 07:30:47 | 2023-10-12 07:33:18 | 2 min 31 sec | management ¦ System Error
55 | 2023-10-12 07:37:32 | 2023-10-12 07:37:46 | 14 sec | management ¦ System Error
56 | 2023-10-12 07:40:03 | 2023-10-12 09:44:05 | 124 min 2 sec | waste ¦ Trouble Roller Pre/Straightener ¦ Ganti Roller | Perbaikan Roll Pre Straightener
57 | 2023-10-12 09:45:50 | 2023-10-12 09:46:06 | 16 sec | management ¦ System Error
58 | 2023-10-12 09:46:20 | 2023-10-12 09:47:20 | 1 min 0 sec | management ¦ System Error
59 | 2023-10-12 09:47:36 | 2023-10-12 09:48:36 | 1 min 0 sec | management ¦ System Error
60 | 2023-10-12 09:48:50 | 2023-10-12 09:49:04 | 14 sec | management ¦ System Error
61 | 2023-10-12 09:49:20 | 2023-10-12 09:49:50 | 30 sec | management ¦ System Error
62 | 2023-10-12 09:51:21 | 2023-10-12 09:52:05 | 44 sec | management ¦ System Error
63 | 2023-10-12 09:52:51 | 2023-10-12 09:53:05 | 14 sec | management ¦ System Error
64 | 2023-10-12 09:54:49 | 2023-10-12 09:55:05 | 16 sec | management ¦ System Error
65 | 2023-10-12 09:56:36 | 2023-10-12 10:00:35 | 3 min 59 sec | waste ¦ Trouble Drawing ¦ Gosok Slide/Jaw
66 | 2023-10-12 10:04:51 | 2023-10-12 10:05:22 | 31 sec | management ¦ System Error
67 | 2023-10-12 10:09:50 | 2023-10-12 10:24:07 | 14 min 17 sec | management ¦ Pointing / Roll / Bubble
68 | 2023-10-12 10:24:21 | 2023-10-12 10:25:05 | 44 sec | management ¦ System Error
69 | 2023-10-12 10:25:21 | 2023-10-12 10:25:35 | 14 sec | management ¦ System Error
70 | 2023-10-12 10:25:51 | 2023-10-12 10:26:05 | 14 sec | management ¦ System Error
71 | 2023-10-12 10:33:21 | 2023-10-12 10:33:37 | 16 sec | management ¦ System Error
72 | 2023-10-12 10:34:21 | 2023-10-12 10:34:37 | 16 sec | management ¦ System Error
73 | 2023-10-12 10:43:06 | 2023-10-12 10:43:36 | 30 sec | management ¦ System Error
74 | 2023-10-12 10:43:52 | 2023-10-12 10:44:07 | 15 sec | management ¦ System Error
75 | 2023-10-12 10:50:52 | 2023-10-12 10:51:06 | 14 sec | management ¦ System Error