## Workorder Data
WO Number: | WO/2023/02798
Production Plan: | 2308 | Performance: | 92.8 %
Process duration: | 326 | Availability: | 100 %
|  | Quality: | 98.89 %
Total Production: | 2287
Good: | 2262 | OEE: | 91.78 %
Not Good: | 25
Total Downtime: | 1 Hours 58 Mins 29 Secs
Management: | 58 min 28 sec
Waste: | 0 sec
Created By: | Gertraud Ottomar | Processed By: | Kriemhilde Alina
Created At: | 2023-10-11 09:01:12 | Start Time: | 2023-10-11 17:56:52
Edited By: |  | End Time: | 2023-10-11 23:23:34
Edited At:
Supplier: | Fay-Kihn | Customer: | Côté Charbonneau S.A.
Grade: | SS400 | Straightness Std: | 0
Diameter: | 14 | size: | 12 X 3000
QTY (Kg): | 6147 | Tolerance: | (+0 , -0.04)
QTY (Coil): | 3 | Reduction Rate: | 26.53
QTY (Bundle): | 15 | Shape: | Round
|  | QTY (Kg): | 500
Remarks: |  | QTY (Pcs): | 188
|  | Chamfer: | No
|  | Color: | TANPA PEWARNAAN
|  | Machine: | MC-002

## Production Report
Bundle No: | 1 | Bundle No: | 2
Coil No: | 1 | Coil No: | 1
Coil Weight: | 2036 | Coil Weight: | 2036
No. Leburan: | 05.14.N.002-012 | No. Leburan: | 05.14.N.002-012
Area: | E | Area: | E
Dies Number: | C-12.000(25)-18-TF | Dies Number: | C-12.000(25)-18-TF
Diameter Ujung: | 11.973 | Diameter Ujung: | 11.974
Diameter Tengah: | 11.985 | Diameter Tengah: | 11.984
Diameter Ekor: | 11.974 | Diameter Ekor: | 11.972
Kelurusan Aktual: | 0 | Kelurusan Aktual: | 0
Panjang Aktual: | 3025 | Panjang Aktual: | 3020
Berat FG: | 500 | Berat FG: | 500
QTY (Pcs): | 188 | QTY (Pcs): | 188
Judgement: | GOOD | Judgement: | GOOD
Visual: | OK | Visual: | OK
Created By: | Kriemhilde Alina | Created By: | Kriemhilde Alina
Created At: | 2023-10-11 19:44:14 | Created At: | 2023-10-11 20:08:22
Edited By: |  | Edited By:
Edited At: |  | Edited At: | 2023-10-11 20:08:22
Bundle No: | 3 | Bundle No: | 4
Coil No: | 1 | Coil No: | 1
Coil Weight: | 2036 | Coil Weight: | 2036
No. Leburan: | 05.14.N.002-012 | No. Leburan: | 05.14.N.002-012
Area: | E | Area: | E
Dies Number: | C-12.000(25)-18-TF | Dies Number: | C-12.000(25)-18-TF
Diameter Ujung: | 11.975 | Diameter Ujung: | 11.975
Diameter Tengah: | 11.984 | Diameter Tengah: | 11.984
Diameter Ekor: | 11.974 | Diameter Ekor: | 11.974
Kelurusan Aktual: | 0 | Kelurusan Aktual: | 0
Panjang Aktual: | 3020 | Panjang Aktual: | 3025
Berat FG: | 500 | Berat FG: | 500
QTY (Pcs): | 188 | QTY (Pcs): | 188
Judgement: | GOOD | Judgement: | GOOD
Visual: | OK | Visual: | OK
Created By: | Kriemhilde Alina | Created By: | Kriemhilde Alina
Created At: | 2023-10-11 20:22:51 | Created At: | 2023-10-11 20:48:18
Edited By: |  | Edited By:
Edited At: |  | Edited At: | 2023-10-11 20:48:18
Bundle No: | 5 | Bundle No: | 6
Coil No: | 2 | Coil No: | 2
Coil Weight: | 2069 | Coil Weight: | 2069
No. Leburan: | 05.14.N.001-009 | No. Leburan: | 05.14.N.001-009
Area: | E | Area: | E
Dies Number: | C-12.000(25)-18-TF | Dies Number: | C-12.000(25)-18-TF
Diameter Ujung: | 11.974 | Diameter Ujung: | 11.974
Diameter Tengah: | 11.984 | Diameter Tengah: | 11.983
Diameter Ekor: | 11.973 | Diameter Ekor: | 11.974
Kelurusan Aktual: | 0 | Kelurusan Aktual: | 0
Panjang Aktual: | 3020 | Panjang Aktual: | 3020
Berat FG: | 500 | Berat FG: | 500
QTY (Pcs): | 188 | QTY (Pcs): | 188
Judgement: | GOOD | Judgement: | GOOD
Visual: | OK | Visual: | OK
Created By: | Kriemhilde Alina | Created By: | Kriemhilde Alina
Created At: | 2023-10-11 21:05:46 | Created At: | 2023-10-11 21:29:21
Edited By: |  | Edited By:
Edited At: |  | Edited At: | 2023-10-11 21:29:21
Bundle No: | 7 | Bundle No: | 8
Coil No: | 2 | Coil No: | 2
Coil Weight: | 2069 | Coil Weight: | 2069
No. Leburan: | 05.14.N.001-009 | No. Leburan: | 05.14.N.001-009
Area: | E | Area: | E
Dies Number: | C-12.000(25)-18-TF | Dies Number: | C-12.000(25)-18-TF
Diameter Ujung: | 11.974 | Diameter Ujung: | 11.974
Diameter Tengah: | 11.983 | Diameter Tengah: | 11.982
Diameter Ekor: | 11.975 | Diameter Ekor: | 11.973
Kelurusan Aktual: | 0 | Kelurusan Aktual: | 0
Panjang Aktual: | 3020 | Panjang Aktual: | 3025
Berat FG: | 500 | Berat FG: | 500
QTY (Pcs): | 188 | QTY (Pcs): | 188
Judgement: | GOOD | Judgement: | GOOD
Visual: | OK | Visual: | OK
Created By: | Kriemhilde Alina | Created By: | Kriemhilde Alina
Created At: | 2023-10-11 21:43:56 | Created At: | 2023-10-11 22:07:01
Edited By: |  | Edited By:
Edited At: |  | Edited At: | 2023-10-11 22:07:01
Bundle No: | 9 | Bundle No: | 10
Coil No: | 3 | Coil No: | 3
Coil Weight: | 2042 | Coil Weight: | 2042
No. Leburan: | 05.14.N.002-002 | No. Leburan: | 05.14.N.002-002
Area: | E | Area: | E
Dies Number: | C-12.000(25)-18-TF | Dies Number: | C-12.000(25)-18-TF
Diameter Ujung: | 11.974 | Diameter Ujung: | 11.974
Diameter Tengah: | 11.985 | Diameter Tengah: | 11.983
Diameter Ekor: | 11.973 | Diameter Ekor: | 11.974
Kelurusan Aktual: | 0 | Kelurusan Aktual: | 0
Panjang Aktual: | 3025 | Panjang Aktual: | 3020
Berat FG: | 500 | Berat FG: | 500
QTY (Pcs): | 188 | QTY (Pcs): | 188
Judgement: | GOOD | Judgement: | GOOD
Visual: | OK | Visual: | OK
Created By: | Kriemhilde Alina | Created By: | Kriemhilde Alina
Created At: | 2023-10-11 22:22:32 | Created At: | 2023-10-11 22:44:38
Edited By: |  | Edited By:
Edited At: |  | Edited At: | 2023-10-11 22:44:38
Bundle No: | 11 | Bundle No: | 12
Coil No: | 3 | Coil No: | 3
Coil Weight: | 2042 | Coil Weight: | 2042
No. Leburan: | 05.14.N.002-002 | No. Leburan: | 05.14.N.002-002
Area: | E | Area: | E
Dies Number: | C-12.000(25)-18-TF | Dies Number: | C-12.000(25)-18-TF
Diameter Ujung: | 11.974 | Diameter Ujung: | 11.973
Diameter Tengah: | 11.982 | Diameter Tengah: | 11.982
Diameter Ekor: | 11.973 | Diameter Ekor: | 11.974
Kelurusan Aktual: | 0 | Kelurusan Aktual: | 0
Panjang Aktual: | 3020 | Panjang Aktual: | 3020
Berat FG: | 500 | Berat FG: | 517
QTY (Pcs): | 188 | QTY (Pcs): | 194
Judgement: | GOOD | Judgement: | GOOD
Visual: | OK | Visual: | OK
Created By: | Kriemhilde Alina | Created By: | Kriemhilde Alina
Created At: | 2023-10-11 23:00:03 | Created At: | 2023-10-11 23:17:44
Edited By: |  | Edited By: | Kriemhilde Alina
Edited At: |  | Edited At: | 2023-10-11 23:23:30
Bundle No: | 13 | Bundle No: | 14
Coil No: | 3 | Coil No: | 1
Coil Weight: | 2042 | Coil Weight: | 2036
No. Leburan: | 05.14.N.002-002 | No. Leburan: | 05.14.N.002-012
Area: | E | Area: | E
Dies Number: | C-12.000(25)-18-TF | Dies Number: | 0
Diameter Ujung: | 11.974 | Diameter Ujung: | 0
Diameter Tengah: | 11.982 | Diameter Tengah: | 0
Diameter Ekor: | 11.973 | Diameter Ekor: | 0
Kelurusan Aktual: | 0 | Kelurusan Aktual: | 0
Panjang Aktual: | 3020 | Panjang Aktual: | 0
Berat FG: | 67 | Berat FG: | 0
QTY (Pcs): | 25 | QTY (Pcs): | 0
Judgement: | NOT GOOD | Judgement: | NOT GOOD
Visual: | PO | Visual: | RUSTY
Created By: | Kriemhilde Alina | Created By: | Kriemhilde Alina
Created At: | 2023-10-11 23:19:07 | Created At: | 2023-10-11 23:19:28
Edited By: | Kriemhilde Alina | Edited By:
Edited At: | 2023-10-11 23:21:30 | Edited At: | 2023-10-11 23:19:28
Bundle No: | 15
Coil No: | 3
Coil Weight: | 2042
No. Leburan: | 05.14.N.002-002
Area: | E
Dies Number: | 0
Diameter Ujung: | 0
Diameter Tengah: | 0
Diameter Ekor: | 0
Kelurusan Aktual: | 0
Panjang Aktual: | 0
Berat FG: | 0
QTY (Pcs): | 0
Judgement: | NOT GOOD
Visual: | RUSTY
Created By: | Kriemhilde Alina
Created At: | 2023-10-11 23:20:03
Edited By:
Edited At:

## Downtime Record
No. | Start | End | Duration | Reason | Remarks
1 | 2023-10-11 17:56:52 | 2023-10-11 18:00:01 | 3 min 9 sec | management ¦ Setting Awal
2 | 2023-10-11 18:00:01 | 2023-10-11 19:00:02 | 60 min 1 sec | off ¦ Istirahat
3 | 2023-10-11 19:00:02 | 2023-10-11 19:07:17 | 7 min 15 sec | management ¦ Setting Awal
4 | 2023-10-11 19:07:32 | 2023-10-11 19:07:37 | 5 sec | management ¦ Setting Awal
5 | 2023-10-11 19:08:07 | 2023-10-11 19:08:17 | 10 sec | management ¦ Setting Awal
6 | 2023-10-11 19:09:12 | 2023-10-11 19:13:18 | 4 min 6 sec | management ¦ Setting Awal
7 | 2023-10-11 19:13:43 | 2023-10-11 19:19:53 | 6 min 10 sec | management ¦ Setting Awal
8 | 2023-10-11 19:20:08 | 2023-10-11 19:21:08 | 1 min 0 sec | management ¦ System Error
9 | 2023-10-11 19:21:23 | 2023-10-11 19:21:53 | 30 sec | management ¦ System Error
10 | 2023-10-11 19:23:23 | 2023-10-11 19:24:29 | 1 min 6 sec | management ¦ System Error
11 | 2023-10-11 19:54:12 | 2023-10-11 20:03:17 | 9 min 5 sec | management ¦ Pointing / Roll / Bubble
12 | 2023-10-11 20:36:29 | 2023-10-11 20:43:25 | 6 min 56 sec | management ¦ Pointing / Roll / Bubble
13 | 2023-10-11 21:16:52 | 2023-10-11 21:25:28 | 8 min 36 sec | management ¦ Pointing / Roll / Bubble
14 | 2023-10-11 21:58:55 | 2023-10-11 22:04:20 | 5 min 25 sec | management ¦ Pointing / Roll / Bubble
15 | 2023-10-11 22:36:22 | 2023-10-11 22:41:17 | 4 min 55 sec | management ¦ Pointing / Roll / Bubble