## Workorder Data
WO Number: | WO/2023/02799
Production Plan: | 769 | Performance: | 96.35 %
Process duration: | 873 | Availability: | 80.75 %
|  | Quality: | 98.94 %
Total Production: | 857
Good: | 848 | OEE: | 76.97 %
Not Good: | 9
Total Downtime: | 11 Hours 58 Mins 18 Secs
Management: | 3 Hours 20 Mins 51 Secs
Waste: | 37 min 28 sec
Created By: | Gertraud Ottomar | Processed By: | Kriemhilde Alina
Created At: | 2023-10-11 09:11:31 | Start Time: | 2023-10-11 23:23:43
Edited By: |  | End Time: | 2023-10-12 13:57:40
Edited At:
Supplier: | Fay-Kihn | Customer: | Lévesque
Grade: | SS400 | Straightness Std: | 0
Diameter: | 14 | size: | 12 X 6000
QTY (Kg): | 4094 | Tolerance: | (+0 , -0.04)
QTY (Coil): | 2 | Reduction Rate: | 26.53
QTY (Bundle): | 11 | Shape: | Round
|  | QTY (Kg): | 500
Remarks: |  | QTY (Pcs): | 94
|  | Chamfer: | No
|  | Color: | TANPA PEWARNAAN
|  | Machine: | MC-002

## Production Report
Bundle No: | 1 | Bundle No: | 2
Coil No: | 1 | Coil No: | 1
Coil Weight: | 2049 | Coil Weight: | 2049
No. Leburan: | 05.14.N.001-016 | No. Leburan: | 05.14.N.001-016
Area: | E | Area: | E
Dies Number: | C-12.000(25)-18-TF | Dies Number: | C-12.000(25)-18-TF
Diameter Ujung: | 11.979 | Diameter Ujung: | 11.978
Diameter Tengah: | 11.989 | Diameter Tengah: | 11.989
Diameter Ekor: | 11.978 | Diameter Ekor: | 11.977
Kelurusan Aktual: | 0 | Kelurusan Aktual: | 0
Panjang Aktual: | 6020 | Panjang Aktual: | 6020
Berat FG: | 500 | Berat FG: | 500
QTY (Pcs): | 94 | QTY (Pcs): | 94
Judgement: | GOOD | Judgement: | GOOD
Visual: | OK | Visual: | OK
Created By: | Chris Fritzi | Created By: | Chris Fritzi
Created At: | 2023-10-12 08:03:42 | Created At: | 2023-10-12 08:38:29
Edited By: | Chris Fritzi | Edited By: | Chris Fritzi
Edited At: | 2023-10-12 13:28:18 | Edited At: | 2023-10-12 13:28:49
Bundle No: | 3 | Bundle No: | 4
Coil No: | 1 | Coil No: | 1
Coil Weight: | 2049 | Coil Weight: | 2049
No. Leburan: | 05.14.N.001-016 | No. Leburan: | 05.14.N.001-016
Area: | E | Area: | E
Dies Number: | C-12.000(25)-18-TF | Dies Number: | C-12.000(25)-18-TF
Diameter Ujung: | 11.98 | Diameter Ujung: | 11.977
Diameter Tengah: | 11.989 | Diameter Tengah: | 11.99
Diameter Ekor: | 11.979 | Diameter Ekor: | 11.978
Kelurusan Aktual: | 0 | Kelurusan Aktual: | 0
Panjang Aktual: | 6020 | Panjang Aktual: | 6020
Berat FG: | 500 | Berat FG: | 500
QTY (Pcs): | 94 | QTY (Pcs): | 94
Judgement: | GOOD | Judgement: | GOOD
Visual: | OK | Visual: | OK
Created By: | Chris Fritzi | Created By: | Chris Fritzi
Created At: | 2023-10-12 08:59:38 | Created At: | 2023-10-12 09:27:11
Edited By: | Chris Fritzi | Edited By: | Chris Fritzi
Edited At: | 2023-10-12 13:29:04 | Edited At: | 2023-10-12 13:29:16
Bundle No: | 5 | Bundle No: | 6
Coil No: | 2 | Coil No: | 2
Coil Weight: | 2045 | Coil Weight: | 2045
No. Leburan: | 05.14.N.002-004 | No. Leburan: | 05.14.N.002-004
Area: | E | Area: | E
Dies Number: | C-12.000(25)-18-TF | Dies Number: | C-12.000(25)-18-TF
Diameter Ujung: | 11.975 | Diameter Ujung: | 11.972
Diameter Tengah: | 11.987 | Diameter Tengah: | 11.987
Diameter Ekor: | 11.976 | Diameter Ekor: | 11.973
Kelurusan Aktual: | 0 | Kelurusan Aktual: | 0
Panjang Aktual: | 6020 | Panjang Aktual: | 6020
Berat FG: | 502 | Berat FG: | 500
QTY (Pcs): | 94 | QTY (Pcs): | 94
Judgement: | GOOD | Judgement: | GOOD
Visual: | OK | Visual: | OK
Created By: | Chris Fritzi | Created By: | Chris Fritzi
Created At: | 2023-10-12 09:40:09 | Created At: | 2023-10-12 11:18:20
Edited By: | Chris Fritzi | Edited By:
Edited At: | 2023-10-12 09:47:35 | Edited At: | 2023-10-12 11:18:20
Bundle No: | 7 | Bundle No: | 8
Coil No: | 2 | Coil No: | 1
Coil Weight: | 2045 | Coil Weight: | 2049
No. Leburan: | 05.14.N.002-004 | No. Leburan: | 05.14.N.001-016
Area: | E | Area: | E
Dies Number: | C-12.000(25)-18-TF | Dies Number: | C-12.000(25)-18-TF
Diameter Ujung: | 11.976 | Diameter Ujung: | 11.976
Diameter Tengah: | 11.986 | Diameter Tengah: | 11.987
Diameter Ekor: | 11.975 | Diameter Ekor: | 11.975
Kelurusan Aktual: | 0 | Kelurusan Aktual: | 0
Panjang Aktual: | 6020 | Panjang Aktual: | 6020
Berat FG: | 500 | Berat FG: | 508
QTY (Pcs): | 94 | QTY (Pcs): | 96
Judgement: | GOOD | Judgement: | GOOD
Visual: | OK | Visual: | OK
Created By: | Chris Fritzi | Created By: | Chris Fritzi
Created At: | 2023-10-12 13:30:38 | Created At: | 2023-10-12 13:43:37
Edited By: |  | Edited By: | Chris Fritzi
Edited At: |  | Edited At: | 2023-10-12 13:54:47
Bundle No: | 8 | Bundle No: | 9
Coil No: | 1 | Coil No: | 1
Coil Weight: | 2049 | Coil Weight: | 2049
No. Leburan: | 05.14.N.001-016 | No. Leburan: | 05.14.N.001-016
Area: | E | Area: | E
Dies Number: | C-12.000(25)-18-TF | Dies Number: | C-12.000(25)-18-TF
Diameter Ujung: | 11.976 | Diameter Ujung: | 11.974
Diameter Tengah: | 11.987 | Diameter Tengah: | 11.985
Diameter Ekor: | 11.975 | Diameter Ekor: | 11.973
Kelurusan Aktual: | 0 | Kelurusan Aktual: | 0
Panjang Aktual: | 6020 | Panjang Aktual: | 5995
Berat FG: | 500 | Berat FG: | 46
QTY (Pcs): | 94 | QTY (Pcs): | 9
Judgement: | GOOD | Judgement: | NOT GOOD
Visual: | OK | Visual: | IL
Created By: | Chris Fritzi | Created By: | Chris Fritzi
Created At: | 2023-10-12 13:43:37 | Created At: | 2023-10-12 13:45:43
Edited By: |  | Edited By: | Chris Fritzi
Edited At: |  | Edited At: | 2023-10-12 13:55:56
Bundle No: | 10
Coil No: | 1
Coil Weight: | 2049
No. Leburan: | 05.14.N.001-016
Area: | E
Dies Number: | 0
Diameter Ujung: | 0
Diameter Tengah: | 0
Diameter Ekor: | 0
Kelurusan Aktual: | 0
Panjang Aktual: | 0
Berat FG: | 0
QTY (Pcs): | 0
Judgement: | NOT GOOD
Visual: | RUSTY
Created By: | Chris Fritzi
Created At: | 2023-10-12 13:45:57
Edited By:
Edited At:

## Downtime Record
No. | Start | End | Duration | Reason | Remarks
1 | 2023-10-11 23:23:43 | 2023-10-12 00:00:02 | 36 min 19 sec | management ¦ Bersih-bersih Area
2 | 2023-10-12 00:00:02 | 2023-10-12 07:00:02 | 420 min 0 sec | off ¦ Off Production
3 | 2023-10-12 07:00:02 | 2023-10-12 07:32:29 | 32 min 27 sec | management ¦ Briefing | Cek Mesin ¦ Cek Shot Blast
4 | 2023-10-12 07:33:04 | 2023-10-12 07:34:04 | 1 min 0 sec | management ¦ Setting Pergantian Coil/Material (Cutting Awal/akhir Coil)
5 | 2023-10-12 07:34:09 | 2023-10-12 07:34:19 | 10 sec | management ¦ Setting Pergantian Coil/Material (Cutting Awal/akhir Coil)
6 | 2023-10-12 07:35:39 | 2023-10-12 07:37:09 | 1 min 30 sec | management ¦ Setting Pergantian Coil/Material (Cutting Awal/akhir Coil)
7 | 2023-10-12 07:37:35 | 2023-10-12 07:38:45 | 1 min 10 sec | management ¦ Setting Pergantian Coil/Material (Cutting Awal/akhir Coil)
8 | 2023-10-12 07:39:10 | 2023-10-12 07:41:00 | 1 min 50 sec | management ¦ System Error
9 | 2023-10-12 08:13:27 | 2023-10-12 08:28:29 | 15 min 2 sec | management ¦ Pointing / Roll / Bubble
10 | 2023-10-12 08:28:44 | 2023-10-12 08:29:04 | 20 sec | management ¦ System Error
11 | 2023-10-12 08:29:34 | 2023-10-12 08:29:59 | 25 sec | management ¦ System Error
12 | 2023-10-12 08:30:54 | 2023-10-12 08:31:09 | 15 sec | management ¦ System Error
13 | 2023-10-12 09:03:12 | 2023-10-12 09:14:38 | 11 min 26 sec | management ¦ Pointing / Roll / Bubut/Sambung Coil
14 | 2023-10-12 09:14:48 | 2023-10-12 09:15:08 | 20 sec | management ¦ System Error
15 | 2023-10-12 09:42:36 | 2023-10-12 09:47:01 | 4 min 25 sec | waste ¦ Trouble Cutting ¦ Material Nabrak
16 | 2023-10-12 09:49:36 | 2023-10-12 09:50:01 | 25 sec | management ¦ System Error
17 | 2023-10-12 09:50:16 | 2023-10-12 09:50:26 | 10 sec | management ¦ System Error
18 | 2023-10-12 09:50:36 | 2023-10-12 09:51:01 | 25 sec | management ¦ System Error
19 | 2023-10-12 09:51:16 | 2023-10-12 09:52:06 | 50 sec | management ¦ System Error
20 | 2023-10-12 09:52:21 | 2023-10-12 09:52:36 | 15 sec | management ¦ System Error
21 | 2023-10-12 09:52:46 | 2023-10-12 11:10:59 | 78 min 13 sec | management ¦ Preventive Maintenance
22 | 2023-10-12 11:14:19 | 2023-10-12 11:26:10 | 11 min 51 sec | management ¦ Pointing / Roll / Bubut/Sambung Coil
23 | 2023-10-12 11:26:25 | 2023-10-12 11:26:30 | 5 sec | management ¦ System Error
24 | 2023-10-12 11:29:05 | 2023-10-12 11:30:02 | 57 sec | management ¦ System Error
25 | 2023-10-12 11:30:02 | 2023-10-12 12:30:01 | 59 min 59 sec | off ¦ Istirahat
26 | 2023-10-12 12:30:01 | 2023-10-12 12:34:32 | 4 min 31 sec | management ¦ Check mesin
27 | 2023-10-12 12:35:02 | 2023-10-12 12:35:52 | 50 sec | management ¦ System Error
28 | 2023-10-12 12:36:12 | 2023-10-12 13:09:15 | 33 min 3 sec | waste ¦ Trouble Drawing ¦ Oli Dies Tidak Keluar
29 | 2023-10-12 13:09:30 | 2023-10-12 13:09:35 | 5 sec | management ¦ System Error