## Workorder Data
WO Number: | WO/2023/02803
Production Plan: | 1586 | Performance: | 148.95 %
Process duration: | 5394 | Availability: | 100 %
|  | Quality: | 100 %
Total Production: | 1557
Good: | 1557 | OEE: | 100 %
Not Good: | 0
Total Downtime: | 3 Days 16 Hours 8 Mins 23 Secs
Management: | 2 Days 8 Hours 8 Mins 24 Secs
Waste: | 0 sec
Created By: | Gertraud Ottomar | Processed By: | Liesa Ralph
Created At: | 2023-10-11 10:33:09 | Start Time: | 2023-10-12 15:02:58
Edited By: | Gertraud Ottomar | End Time: | 2023-10-16 08:57:30
Edited At: | 2023-10-16 08:56:50
Supplier: | Hickle-Blick | Customer: | Couture Leclerc et Fils
Grade: | SS400 | Straightness Std: | 0
Diameter: | 7 | size: | 6 X 6000
QTY (Kg): | 2112 | Tolerance: | (+0.1 , -0.1)
QTY (Coil): | 1 | Reduction Rate: | 26.53
QTY (Bundle): | 7 | Shape: | Round
|  | QTY (Kg): | 500
Remarks: | JASA DRAWING (Scrap & NG dikumpulkan dan di wrapping) | QTY (Pcs): | 375
|  | Chamfer: | No
|  | Color: | TANPA PEWARNAAN
|  | Machine: | MC-001

## Production Report
Bundle No: | 1 | Bundle No: | 2
Coil No: | 1 | Coil No: | 1
Coil Weight: | 2112 | Coil Weight: | 2112
No. Leburan: | 5207-3I4-12392 | No. Leburan: | 5207-3I4-12392
Area: | Bahan Baku | Area: | Bahan Baku
Dies Number: | C-06.000(-10)-11-TF | Dies Number: | C-06.000(-10)-11-TF
Diameter Ujung: | 5.985 | Diameter Ujung: | 5.983
Diameter Tengah: | 6.989 | Diameter Tengah: | 6.989
Diameter Ekor: | 7.986 | Diameter Ekor: | 6.984
Kelurusan Aktual: | 0 | Kelurusan Aktual: | 0
Panjang Aktual: | 6015 | Panjang Aktual: | 6015
Berat FG: | 500 | Berat FG: | 500
QTY (Pcs): | 375 | QTY (Pcs): | 375
Judgement: | GOOD | Judgement: | GOOD
Visual: | OK | Visual: | OK
Created By: | Liesa Ralph | Created By: | Liesa Ralph
Created At: | 2023-10-12 15:03:51 | Created At: | 2023-10-12 15:45:35
Edited By: |  | Edited By:
Edited At: |  | Edited At: | 2023-10-12 15:45:35
Bundle No: | 3 | Bundle No: | 4
Coil No: | 1 | Coil No: | 1
Coil Weight: | 2112 | Coil Weight: | 2112
No. Leburan: | 5207-3I4-12392 | No. Leburan: | 5207-3I4-12392
Area: | Bahan Baku | Area: | Bahan Baku
Dies Number: | C-06.000(-10)-11-TF | Dies Number: | C-06.000(-10)-11-TF
Diameter Ujung: | 5.984 | Diameter Ujung: | 5.985
Diameter Tengah: | 5.993 | Diameter Tengah: | 5.994
Diameter Ekor: | 5.985 | Diameter Ekor: | 5.986
Kelurusan Aktual: | 0 | Kelurusan Aktual: | 0
Panjang Aktual: | 6015 | Panjang Aktual: | 6015
Berat FG: | 500 | Berat FG: | 575
QTY (Pcs): | 375 | QTY (Pcs): | 432
Judgement: | GOOD | Judgement: | GOOD
Visual: | OK | Visual: | OK
Created By: | Liesa Ralph | Created By: | Liesa Ralph
Created At: | 2023-10-16 08:03:38 | Created At: | 2023-10-16 08:56:24
Edited By: |  | Edited By:
Edited At: |  | Edited At: | 2023-10-16 08:56:24
Bundle No: | 5 | Bundle No: | 6
Coil No: | 1 | Coil No: | 1
Coil Weight: | 2112 | Coil Weight: | 2112
No. Leburan: | 5207-3I4-12392 | No. Leburan: | 5207-3I4-12392
Area: | Bahan Baku | Area: | Bahan Baku
Dies Number: | 0 | Dies Number: | 0
Diameter Ujung: | 0 | Diameter Ujung: | 0
Diameter Tengah: | 0 | Diameter Tengah: | 0
Diameter Ekor: | 0 | Diameter Ekor: | 0
Kelurusan Aktual: | 0 | Kelurusan Aktual: | 0
Panjang Aktual: | 0 | Panjang Aktual: | 0
Berat FG: | 0 | Berat FG: | 0
QTY (Pcs): | 0 | QTY (Pcs): | 0
Judgement: | WASTE | Judgement: | WASTE
Visual: |  | Visual:
Created By: | Liesa Ralph | Created By: | Liesa Ralph
Created At: | 2023-10-16 08:56:44 | Created At: | 2023-10-16 08:56:55
Edited By: |  | Edited By:
Edited At: |  | Edited At: | 2023-10-16 08:56:55
Bundle No: | 7
Coil No: | 1
Coil Weight: | 2112
No. Leburan: | 5207-3I4-12392
Area: | Bahan Baku
Dies Number: | 0
Diameter Ujung: | 0
Diameter Tengah: | 0
Diameter Ekor: | 0
Kelurusan Aktual: | 0
Panjang Aktual: | 0
Berat FG: | 0
QTY (Pcs): | 0
Judgement: | WASTE
Visual:
Created By: | Liesa Ralph
Created At: | 2023-10-16 08:57:05
Edited By:
Edited At:

## Downtime Record
No. | Start | End | Duration | Reason | Remarks
1 | 2023-10-12 15:02:58 | 2023-10-12 15:05:31 | 2 min 33 sec | management ¦ System Error
2 | 2023-10-12 15:21:06 | 2023-10-12 15:21:12 | 6 sec | management ¦ System Error
3 | 2023-10-12 15:21:36 | 2023-10-12 15:21:40 | 4 sec | management ¦ System Error
4 | 2023-10-12 15:22:26 | 2023-10-12 15:22:31 | 5 sec | management ¦ System Error
5 | 2023-10-12 15:31:57 | 2023-10-12 15:44:20 | 12 min 23 sec | management ¦ Pointing / Roll / Bubut/Sambung Coil
6 | 2023-10-12 15:44:34 | 2023-10-12 15:44:40 | 6 sec | management ¦ System Error
7 | 2023-10-12 15:45:54 | 2023-10-12 15:46:00 | 6 sec | management ¦ System Error
8 | 2023-10-12 15:47:31 | 2023-10-12 16:00:02 | 12 min 31 sec | management ¦ Bersih-bersih Area
9 | 2023-10-12 16:00:02 | 2023-10-12 18:00:02 | 120 min 0 sec | off ¦ Off Production
10 | 2023-10-12 18:00:02 | 2023-10-12 19:00:02 | 60 min 0 sec | off ¦ Off Production
11 | 2023-10-12 19:00:02 | 2023-10-13 00:00:02 | 300 min 0 sec | off ¦ Off Production
12 | 2023-10-13 00:00:02 | 2023-10-13 07:00:02 | 420 min 0 sec | off ¦ Off Production
13 | 2023-10-13 07:00:02 | 2023-10-13 11:30:02 | 270 min 0 sec | off ¦ Off Production
14 | 2023-10-13 11:30:02 | 2023-10-13 12:30:02 | 60 min 0 sec | off ¦ Off Production
15 | 2023-10-13 12:30:02 | 2023-10-13 16:00:02 | 210 min 0 sec | off ¦ Off Production
16 | 2023-10-13 16:00:02 | 2023-10-13 18:00:02 | 120 min 0 sec | off ¦ Off Production
17 | 2023-10-13 18:00:02 | 2023-10-13 19:00:02 | 60 min 0 sec | off ¦ Off Production
18 | 2023-10-13 19:00:02 | 2023-10-14 00:00:01 | 299 min 59 sec | off ¦ Off Production
19 | 2023-10-14 00:00:01 | 2023-10-16 07:39:36 | 3339 min 35 sec | management ¦ Lain-lain | System error (server Mati)
20 | 2023-10-16 07:45:41 | 2023-10-16 07:45:47 | 6 sec | management ¦ System Error
21 | 2023-10-16 07:49:36 | 2023-10-16 07:49:45 | 9 sec | management ¦ System Error
22 | 2023-10-16 08:03:38 | 2023-10-16 08:03:42 | 4 sec | management ¦ System Error
23 | 2023-10-16 08:03:48 | 2023-10-16 08:03:52 | 4 sec | management ¦ System Error
24 | 2023-10-16 08:23:30 | 2023-10-16 08:23:36 | 6 sec | management ¦ System Error
25 | 2023-10-16 08:23:46 | 2023-10-16 08:23:50 | 4 sec | management ¦ System Error
26 | 2023-10-16 08:24:47 | 2023-10-16 08:24:51 | 4 sec | management ¦ System Error
27 | 2023-10-16 08:25:21 | 2023-10-16 08:25:27 | 6 sec | management ¦ System Error
28 | 2023-10-16 08:30:57 | 2023-10-16 08:31:03 | 6 sec | management ¦ System Error
29 | 2023-10-16 08:41:08 | 2023-10-16 08:41:14 | 6 sec | management ¦ System Error