## Workorder Data
WO Number: | WO/2023/02807
Production Plan: | 1147 | Performance: | 94.92 %
Process duration: | 156 | Availability: | 100 %
|  | Quality: | 99.02 %
Total Production: | 1134
Good: | 1123 | OEE: | 93.99 %
Not Good: | 11
Total Downtime: | 1 Hours 25 Mins 20 Secs
Management: | 25 min 21 sec
Waste: | 0 sec
Created By: | Gertraud Ottomar | Processed By: | Alois Kasimir
Created At: | 2023-10-11 14:00:43 | Start Time: | 2023-10-12 11:00:17
Edited By: |  | End Time: | 2023-10-12 13:36:41
Edited At:
Supplier: | Parisian, Murray and Wisozk | Customer: | Côté Charbonneau S.A.
Grade: | S20C | Straightness Std: | 0.20/400mm
Diameter: | 12 | size: | 10 X 3000
QTY (Kg): | 2122 | Tolerance: | (+0 , -0.03)
QTY (Coil): | 1 | Reduction Rate: | 30.56
QTY (Bundle): | 7 | Shape: | Round
|  | QTY (Kg): | 500
Remarks: | NEW ITEM | QTY (Pcs): | 270
|  | Chamfer: | No
|  | Color: | HITAM (BLACK 8139)
|  | Machine: | MC-003

## Production Report
Bundle No: | 1 | Bundle No: | 2
Coil No: | 1 | Coil No: | 1
Coil Weight: | 2122 | Coil Weight: | 2122
No. Leburan: | 2216359-D112310281006 | No. Leburan: | 2216359-D112310281006
Area: | G | Area: | G
Dies Number: | C-10.050-(-80)-13-TF | Dies Number: | C-10.050-(-80)-13-TF
Diameter Ujung: | 9.968 | Diameter Ujung: | 9.977
Diameter Tengah: | 9.995 | Diameter Tengah: | 9.995
Diameter Ekor: | 9.976 | Diameter Ekor: | 9.976
Kelurusan Aktual: | 0.15/400 | Kelurusan Aktual: | 0.20/400
Panjang Aktual: | 3020 | Panjang Aktual: | 3020
Berat FG: | 500 | Berat FG: | 500
QTY (Pcs): | 270 | QTY (Pcs): | 270
Judgement: | GOOD | Judgement: | GOOD
Visual: | OK | Visual: | OK
Created By: | Alois Kasimir | Created By: | Alois Kasimir
Created At: | 2023-10-12 12:40:18 | Created At: | 2023-10-12 12:52:06
Edited By: |  | Edited By:
Edited At: |  | Edited At: | 2023-10-12 12:52:06
Bundle No: | 3 | Bundle No: | 4
Coil No: | 1 | Coil No: | 1
Coil Weight: | 2122 | Coil Weight: | 2122
No. Leburan: | 2216359-D112310281006 | No. Leburan: | 2216359-D112310281006
Area: | G | Area: | G
Dies Number: | C-10.050-(-80)-13-TF | Dies Number: | C-10.050-(-80)-13-TF
Diameter Ujung: | 9.968 | Diameter Ujung: | 9.968
Diameter Tengah: | 9.98 | Diameter Tengah: | 9.98
Diameter Ekor: | 9.967 | Diameter Ekor: | 9.964
Kelurusan Aktual: | 0.15/400 | Kelurusan Aktual: | 0.20/400
Panjang Aktual: | 3020 | Panjang Aktual: | 3020
Berat FG: | 500 | Berat FG: | 579
QTY (Pcs): | 270 | QTY (Pcs): | 313
Judgement: | GOOD | Judgement: | GOOD
Visual: | OK | Visual: | OK
Created By: | Alois Kasimir | Created By: | Alois Kasimir
Created At: | 2023-10-12 13:08:53 | Created At: | 2023-10-12 13:32:53
Edited By: |  | Edited By:
Edited At: |  | Edited At: | 2023-10-12 13:32:53
Bundle No: | 5 | Bundle No: | 6
Coil No: | 1 | Coil No: | 1
Coil Weight: | 2122 | Coil Weight: | 2122
No. Leburan: | 2216359-D112310281006 | No. Leburan: | 2216359-D112310281006
Area: | G | Area: | G
Dies Number: | C-10.050-(-80)-13-TF | Dies Number: | 0
Diameter Ujung: | 9.968 | Diameter Ujung: | 0
Diameter Tengah: | 9.98 | Diameter Tengah: | 0
Diameter Ekor: | 9.964 | Diameter Ekor: | 0
Kelurusan Aktual: | 0.15/400 | Kelurusan Aktual: | 0
Panjang Aktual: | 3020 | Panjang Aktual: | 0
Berat FG: | 20 | Berat FG: | 0
QTY (Pcs): | 11 | QTY (Pcs): | 0
Judgement: | NOT GOOD | Judgement: | NOT GOOD
Visual: | PO | Visual: | RUSTY
Created By: | Alois Kasimir | Created By: | Alois Kasimir
Created At: | 2023-10-12 13:34:47 | Created At: | 2023-10-12 13:35:07
Edited By: |  | Edited By:
Edited At: |  | Edited At: | 2023-10-12 13:35:07
Bundle No: | 7
Coil No: | 1
Coil Weight: | 2122
No. Leburan: | 2216359-D112310281006
Area: | G
Dies Number: | 0
Diameter Ujung: | 0
Diameter Tengah: | 0
Diameter Ekor: | 0
Kelurusan Aktual: | 0
Panjang Aktual: | 0
Berat FG: | 0
QTY (Pcs): | 0
Judgement: | NOT GOOD
Visual: | PIN HOLE
Created By: | Alois Kasimir
Created At: | 2023-10-12 13:35:28
Edited By:
Edited At:

## Downtime Record
No. | Start | End | Duration | Reason | Remarks
1 | 2023-10-12 11:00:17 | 2023-10-12 11:13:40 | 13 min 23 sec | management ¦ Setting Awal
2 | 2023-10-12 11:15:41 | 2023-10-12 11:17:16 | 1 min 35 sec | management ¦ Setting Awal
3 | 2023-10-12 11:22:40 | 2023-10-12 11:23:40 | 1 min 0 sec | management ¦ Setting Awal
4 | 2023-10-12 11:29:40 | 2023-10-12 11:30:02 | 22 sec | management ¦ Setting Awal
5 | 2023-10-12 11:30:02 | 2023-10-12 12:30:01 | 59 min 59 sec | off ¦ Istirahat
6 | 2023-10-12 12:30:01 | 2023-10-12 12:33:02 | 3 min 1 sec | management ¦ Setting Awal
7 | 2023-10-12 12:39:03 | 2023-10-12 12:40:03 | 1 min 0 sec | management ¦ Setting Awal
8 | 2023-10-12 13:06:03 | 2023-10-12 13:08:03 | 2 min 0 sec | management ¦ Setting Awal
9 | 2023-10-12 13:10:03 | 2023-10-12 13:11:02 | 59 sec | management ¦ System Error
10 | 2023-10-12 13:22:03 | 2023-10-12 13:23:03 | 1 min 0 sec | management ¦ System Error
11 | 2023-10-12 13:24:03 | 2023-10-12 13:25:04 | 1 min 1 sec | management ¦ System Error