## Workorder Data
WO Number: | WO/2023/02809
Production Plan: | 2007 | Performance: | 87.2 %
Process duration: | 361 | Availability: | 96.34 %
|  | Quality: | 98.68 %
Total Production: | 1991
Good: | 1965 | OEE: | 82.89 %
Not Good: | 26
Total Downtime: | 2 Hours 57 Mins 1 Secs
Management: | 1 Hours 50 Mins 0 Secs
Waste: | 7 min 1 sec
Created By: | Gertraud Ottomar | Processed By: | Alois Kasimir
Created At: | 2023-10-11 14:31:57 | Start Time: | 2023-10-13 09:32:35
Edited By: | Gertraud Ottomar | End Time: | 2023-10-13 15:34:26
Edited At: | 2023-10-13 15:32:26
Supplier: | Lang, Prosacco and Schneider | Customer: | Pelletier
Grade: | 1215MS | Straightness Std: | 0
Diameter: | 10 | size: | 7 X 2500
QTY (Kg): | 1930 | Tolerance: | (+0 , -0.03)
QTY (Coil): | 1 | Reduction Rate: | 51
QTY (Bundle): | 7 | Shape: | Square
|  | QTY (Kg): | 500
Remarks: |  | QTY (Pcs): | 520
|  | Chamfer: | No
|  | Color: | KUNING (YELLOW 108)
|  | Machine: | MC-003

## Production Report
Bundle No: | 1 | Bundle No: | 2
Coil No: | 1 | Coil No: | 1
Coil Weight: | 1930 | Coil Weight: | 1930
No. Leburan: | D22303111X2-X12304655-001 | No. Leburan: | D22303111X2-X12304655-001
Area: | F | Area: | F
Dies Number: | SQ-07.000(-20)-7-TF | Dies Number: | SQ-07.000(-20)-7-TF
Diameter Ujung: | 6.972 | Diameter Ujung: | 6.972
Diameter Tengah: | 6.975 | Diameter Tengah: | 6.975
Diameter Ekor: | 6.971 | Diameter Ekor: | 6.971
Kelurusan Aktual: | 0 | Kelurusan Aktual: | 0
Panjang Aktual: | 2.52 | Panjang Aktual: | 2520
Berat FG: | 500 | Berat FG: | 500
QTY (Pcs): | 520 | QTY (Pcs): | 520
Judgement: | GOOD | Judgement: | GOOD
Visual: | OK | Visual: | OK
Created By: | Alois Kasimir | Created By: | Alois Kasimir
Created At: | 2023-10-13 13:16:43 | Created At: | 2023-10-13 14:00:50
Edited By: | Alois Kasimir | Edited By:
Edited At: | 2023-10-13 14:01:34 | Edited At: | 2023-10-13 14:00:50
Bundle No: | 3 | Bundle No: | 4
Coil No: | 1 | Coil No: | 1
Coil Weight: | 1930 | Coil Weight: | 1930
No. Leburan: | D22303111X2-X12304655-001 | No. Leburan: | D22303111X2-X12304655-001
Area: | F | Area: | F
Dies Number: | SQ-07.000(-20)-7-TF | Dies Number: | SQ-07.000(-20)-7-TF
Diameter Ujung: | 6.972 | Diameter Ujung: | 6.972
Diameter Tengah: | 6.975 | Diameter Tengah: | 6.975
Diameter Ekor: | 6.971 | Diameter Ekor: | 6.971
Kelurusan Aktual: | 0 | Kelurusan Aktual: | 0
Panjang Aktual: | 2520 | Panjang Aktual: | 2520
Berat FG: | 500 | Berat FG: | 390
QTY (Pcs): | 520 | QTY (Pcs): | 405
Judgement: | GOOD | Judgement: | GOOD
Visual: | OK | Visual: | OK
Created By: | Alois Kasimir | Created By: | Alois Kasimir
Created At: | 2023-10-13 14:33:34 | Created At: | 2023-10-13 15:31:37
Edited By: |  | Edited By:
Edited At: |  | Edited At: | 2023-10-13 15:31:37
Bundle No: | 5 | Bundle No: | 6
Coil No: | 1 | Coil No: | 1
Coil Weight: | 1930 | Coil Weight: | 1930
No. Leburan: | D22303111X2-X12304655-001 | No. Leburan: | D22303111X2-X12304655-001
Area: | F | Area: | F
Dies Number: | SQ-07.000(-20)-7-TF | Dies Number: | 0
Diameter Ujung: | 6.972 | Diameter Ujung: | 0
Diameter Tengah: | 6.975 | Diameter Tengah: | 0
Diameter Ekor: | 6.971 | Diameter Ekor: | 0
Kelurusan Aktual: | 0 | Kelurusan Aktual: | 0
Panjang Aktual: | 2520 | Panjang Aktual: | 0
Berat FG: | 25 | Berat FG: | 0
QTY (Pcs): | 26 | QTY (Pcs): | 0
Judgement: | NOT GOOD | Judgement: | WASTE
Visual: | OS | Visual:
Created By: | Alois Kasimir | Created By: | Alois Kasimir
Created At: | 2023-10-13 15:33:40 | Created At: | 2023-10-13 15:34:00
Edited By: |  | Edited By:
Edited At: |  | Edited At: | 2023-10-13 15:34:00
Bundle No: | 7
Coil No: | 1
Coil Weight: | 1930
No. Leburan: | D22303111X2-X12304655-001
Area: | F
Dies Number: | 0
Diameter Ujung: | 0
Diameter Tengah: | 0
Diameter Ekor: | 0
Kelurusan Aktual: | 0
Panjang Aktual: | 0
Berat FG: | 0
QTY (Pcs): | 0
Judgement: | WASTE
Visual:
Created By: | Alois Kasimir
Created At: | 2023-10-13 15:34:21
Edited By:
Edited At:

## Downtime Record
No. | Start | End | Duration | Reason | Remarks
1 | 2023-10-13 09:32:35 | 2023-10-13 10:20:33 | 47 min 58 sec | management ¦ Setting Awal
2 | 2023-10-13 10:24:34 | 2023-10-13 10:26:32 | 1 min 58 sec | management ¦ Setting Awal
3 | 2023-10-13 10:44:13 | 2023-10-13 10:51:14 | 7 min 1 sec | waste ¦ Trouble Drawing ¦ Gosok Slide/Jaw
4 | 2023-10-13 10:52:14 | 2023-10-13 10:53:12 | 58 sec | management ¦ System Error
5 | 2023-10-13 11:15:14 | 2023-10-13 11:16:14 | 1 min 0 sec | management ¦ System Error
6 | 2023-10-13 11:22:14 | 2023-10-13 11:23:14 | 1 min 0 sec | management ¦ System Error
7 | 2023-10-13 11:29:14 | 2023-10-13 11:30:02 | 48 sec | management ¦ System Error
8 | 2023-10-13 11:30:02 | 2023-10-13 12:30:02 | 60 min 0 sec | off ¦ Istirahat
9 | 2023-10-13 12:30:02 | 2023-10-13 13:10:54 | 40 min 52 sec | management ¦ Briefing | Istrirahat Jum'at & Briefing
10 | 2023-10-13 13:13:52 | 2023-10-13 13:15:52 | 2 min 0 sec | management ¦ Briefing | Briefing Hari Jum'at
11 | 2023-10-13 13:17:53 | 2023-10-13 13:20:02 | 2 min 9 sec | management ¦ Setting Pergantian Coil/Material (Cutting Awal/akhir Coil)
12 | 2023-10-13 13:23:01 | 2023-10-13 13:26:07 | 3 min 6 sec | management ¦ Setting Pergantian Coil/Material (Cutting Awal/akhir Coil)
13 | 2023-10-13 13:30:54 | 2023-10-13 13:31:52 | 58 sec | management ¦ Setting Pergantian Coil/Material (Cutting Awal/akhir Coil)
14 | 2023-10-13 13:35:53 | 2023-10-13 13:36:54 | 1 min 1 sec | management ¦ Setting Pergantian Coil/Material (Cutting Awal/akhir Coil)
15 | 2023-10-13 13:50:53 | 2023-10-13 13:52:54 | 2 min 1 sec | management ¦ Setting Pergantian Coil/Material (Cutting Awal/akhir Coil)
16 | 2023-10-13 14:20:30 | 2023-10-13 14:21:30 | 1 min 0 sec | management ¦ Setting Pergantian Coil/Material (Cutting Awal/akhir Coil)
17 | 2023-10-13 14:30:33 | 2023-10-13 14:31:45 | 1 min 12 sec | management ¦ System Error
18 | 2023-10-13 14:38:33 | 2023-10-13 14:39:31 | 58 sec | management ¦ System Error
19 | 2023-10-13 15:02:31 | 2023-10-13 15:03:32 | 1 min 1 sec | management ¦ System Error