## Workorder Data
WO Number: | WO/2023/02811
Production Plan: | 268 | Performance: | 46.47 %
Process duration: | 1396 | Availability: | 12.25 %
|  | Quality: | 82.59 %
Total Production: | 263
Good: | 224 | OEE: | 4.7 %
Not Good: | 39
Total Downtime: | 21 Hours 47 Mins 49 Secs
Management: | 1 Hours 38 Mins 22 Secs
Waste: | 10 Hours 33 Mins 12 Secs
Created By: | Gertraud Ottomar | Processed By: | Friedhelm Sibylle
Created At: | 2023-10-11 14:55:56 | Start Time: | 2023-10-12 15:53:09
Edited By: |  | End Time: | 2023-10-13 15:09:30
Edited At:
Supplier: | Ziemann and Sons | Customer: | Gingras
Grade: | S35C | Straightness Std: | 0.60/400mm
Diameter: | 30 | size: | 28 X 3000
QTY (Kg): | 3887 | Tolerance: | (+0 , -0.05)
QTY (Coil): | 2 | Reduction Rate: | 12.89
QTY (Bundle): | 11 | Shape: | Round
|  | QTY (Kg): | 500
Remarks: |  | QTY (Pcs): | 34
|  | Chamfer: | No
|  | Color: | BIRU (INDIGO BLUE 8502)
|  | Machine: | MC-004

## Production Report
Bundle No: | 1 | Bundle No: | 2
Coil No: | 2 | Coil No: | 2
Coil Weight: | 1951 | Coil Weight: | 1951
No. Leburan: | S12303527EX-Y2300301-1 | No. Leburan: | S12303527EX-Y2300301-1
Area: | A | Area: | A
Dies Number: | C-28.000-(035)-05-TF | Dies Number: | C-28.000-(200)-03-TF
Diameter Ujung: | 27.972 | Diameter Ujung: | 27.951
Diameter Tengah: | 27.995 | Diameter Tengah: | 27.984
Diameter Ekor: | 27.974 | Diameter Ekor: | 27.956
Kelurusan Aktual: | 0.600/400 | Kelurusan Aktual: | 0.100/400
Panjang Aktual: | 3025 | Panjang Aktual: | 3025
Berat FG: | 496 | Berat FG: | 494
QTY (Pcs): | 34 | QTY (Pcs): | 34
Judgement: | GOOD | Judgement: | GOOD
Visual: | OK | Visual: | OK
Created By: | Friedhelm Sibylle | Created By: | Veit Hiltrud
Created At: | 2023-10-12 23:03:32 | Created At: | 2023-10-13 13:25:00
Edited By: | Friedhelm Sibylle | Edited By:
Edited At: | 2023-10-12 23:04:25 | Edited At: | 2023-10-13 13:25:00
Bundle No: | 3 | Bundle No: | 4
Coil No: | 1 | Coil No: | 1
Coil Weight: | 1936 | Coil Weight: | 1936
No. Leburan: | S12303527EX-Y2300300-1 | No. Leburan: | S12303527EX-Y2300300-1
Area: | F | Area: | F
Dies Number: | C-28.000-(200)-03-TF | Dies Number: | C-28.000-(200)-03-TF
Diameter Ujung: | 27.956 | Diameter Ujung: | 27.961
Diameter Tengah: | 27.974 | Diameter Tengah: | 27.98
Diameter Ekor: | 27.957 | Diameter Ekor: | 27.96
Kelurusan Aktual: | 0.090/400 | Kelurusan Aktual: | 0.100/400
Panjang Aktual: | 3024 | Panjang Aktual: | 3022
Berat FG: | 495 | Berat FG: | 494
QTY (Pcs): | 34 | QTY (Pcs): | 34
Judgement: | GOOD | Judgement: | GOOD
Visual: | OK | Visual: | OK
Created By: | Veit Hiltrud | Created By: | Veit Hiltrud
Created At: | 2023-10-13 13:32:40 | Created At: | 2023-10-13 13:34:28
Edited By: |  | Edited By:
Edited At: |  | Edited At: | 2023-10-13 13:34:28
Bundle No: | 5 | Bundle No: | 6
Coil No: | 2 | Coil No: | 1
Coil Weight: | 1951 | Coil Weight: | 1936
No. Leburan: | S12303527EX-Y2300301-1 | No. Leburan: | S12303527EX-Y2300300-1
Area: | A | Area: | F
Dies Number: | C-28.000-(035)-05-TF | Dies Number: | C-28.000-(200)-03-TF
Diameter Ujung: | 27.989 | Diameter Ujung: | 27.954
Diameter Tengah: | 27.992 | Diameter Tengah: | 27.976
Diameter Ekor: | 27.99 | Diameter Ekor: | 27.955
Kelurusan Aktual: | 0.40/400 | Kelurusan Aktual: | 0.100/400
Panjang Aktual: | 3020 | Panjang Aktual: | 3021
Berat FG: | 494 | Berat FG: | 494
QTY (Pcs): | 34 | QTY (Pcs): | 34
Judgement: | GOOD | Judgement: | GOOD
Visual: | OK | Visual: | OK
Created By: | Veit Hiltrud | Created By: | Veit Hiltrud
Created At: | 2023-10-13 14:18:06 | Created At: | 2023-10-13 14:30:43
Edited By: |  | Edited By:
Edited At: |  | Edited At: | 2023-10-13 14:30:43
Bundle No: | 7 | Bundle No: | 8
Coil No: | 1 | Coil No: | 2
Coil Weight: | 1936 | Coil Weight: | 1951
No. Leburan: | S12303527EX-Y2300300-1 | No. Leburan: | S12303527EX-Y2300301-1
Area: | F | Area: | A
Dies Number: | C-28.000-(200)-03-TF | Dies Number: | C-28.000-(035)-05-TF
Diameter Ujung: | 27.96 | Diameter Ujung: | 27.988
Diameter Tengah: | 27.984 | Diameter Tengah: | 27.991
Diameter Ekor: | 27.962 | Diameter Ekor: | 27.99
Kelurusan Aktual: | 0.20/400 | Kelurusan Aktual: | 0.40/400
Panjang Aktual: | 3020 | Panjang Aktual: | 3021
Berat FG: | 291 | Berat FG: | 175
QTY (Pcs): | 20 | QTY (Pcs): | 12
Judgement: | GOOD | Judgement: | NOT GOOD
Visual: | OK | Visual: | PO
Created By: | Veit Hiltrud | Created By: | Veit Hiltrud
Created At: | 2023-10-13 14:55:31 | Created At: | 2023-10-13 15:03:03
Edited By: |  | Edited By:
Edited At: |  | Edited At: | 2023-10-13 15:03:03
Bundle No: | 9 | Bundle No: | 10
Coil No: | 2 | Coil No: | 2
Coil Weight: | 1951 | Coil Weight: | 1951
No. Leburan: | S12303527EX-Y2300301-1 | No. Leburan: | S12303527EX-Y2300301-1
Area: | A | Area: | A
Dies Number: | C-28.000-(130)-02-WT | Dies Number: | C-28.000-(035)-05-TF
Diameter Ujung: | 27.961 | Diameter Ujung: | 27.998
Diameter Tengah: | 27.984 | Diameter Tengah: | 28.012
Diameter Ekor: | 27.962 | Diameter Ekor: | 28
Kelurusan Aktual: | 0.20/400 | Kelurusan Aktual: | 0.50/400
Panjang Aktual: | 3025 | Panjang Aktual: | 3025
Berat FG: | 204 | Berat FG: | 116
QTY (Pcs): | 14 | QTY (Pcs): | 8
Judgement: | NOT GOOD | Judgement: | NOT GOOD
Visual: | LS | Visual: | OT
Created By: | Veit Hiltrud | Created By: | Veit Hiltrud
Created At: | 2023-10-13 15:05:11 | Created At: | 2023-10-13 15:07:09
Edited By: |  | Edited By:
Edited At: |  | Edited At: | 2023-10-13 15:07:09
Bundle No: | 11
Coil No: | 2
Coil Weight: | 1951
No. Leburan: | S12303527EX-Y2300301-1
Area: | A
Dies Number: | C-28.000-(200)-03-TF
Diameter Ujung: | 27.952
Diameter Tengah: | 27.988
Diameter Ekor: | 27.961
Kelurusan Aktual: | 0.40/400
Panjang Aktual: | 2350
Berat FG: | 51
QTY (Pcs): | 5
Judgement: | NOT GOOD
Visual: | IL
Created By: | Veit Hiltrud
Created At: | 2023-10-13 15:09:22
Edited By:
Edited At:

## Downtime Record
No. | Start | End | Duration | Reason | Remarks
1 | 2023-10-12 15:53:09 | 2023-10-12 16:00:02 | 6 min 53 sec | management ¦ Setting Awal
2 | 2023-10-12 16:00:02 | 2023-10-12 16:17:45 | 17 min 43 sec | management ¦ Setting Awal
3 | 2023-10-12 16:17:59 | 2023-10-12 16:19:15 | 1 min 16 sec | management ¦ Setting Awal
4 | 2023-10-12 16:19:29 | 2023-10-12 16:20:29 | 1 min 0 sec | management ¦ Setting Awal
5 | 2023-10-12 16:20:45 | 2023-10-12 16:21:15 | 30 sec | management ¦ Setting Awal
6 | 2023-10-12 16:21:45 | 2023-10-12 16:25:14 | 3 min 29 sec | management ¦ Setting Awal
7 | 2023-10-12 16:26:00 | 2023-10-12 16:27:45 | 1 min 45 sec | management ¦ Setting Awal
8 | 2023-10-12 16:28:15 | 2023-10-12 16:29:15 | 1 min 0 sec | management ¦ Setting Awal
9 | 2023-10-12 16:29:45 | 2023-10-12 16:45:00 | 15 min 15 sec | waste ¦ Trouble Dies ¦ Dies LS/ Rusak
10 | 2023-10-12 16:46:00 | 2023-10-12 17:15:31 | 29 min 31 sec | waste ¦ Trouble Dies ¦ Dies LS/ Rusak
11 | 2023-10-12 17:15:45 | 2023-10-12 17:23:01 | 7 min 16 sec | waste ¦ Trouble Dies ¦ Dies LS/ Rusak
12 | 2023-10-12 17:23:31 | 2023-10-12 17:28:01 | 4 min 30 sec | waste ¦ Trouble Dies ¦ Dies LS/ Rusak
13 | 2023-10-12 17:28:32 | 2023-10-12 17:29:46 | 1 min 14 sec | waste ¦ Trouble Dies ¦ Bongkar Pasang Dies
14 | 2023-10-12 17:30:02 | 2023-10-12 17:30:46 | 44 sec | waste ¦ Trouble Dies ¦ Dies LS/ Rusak
15 | 2023-10-12 17:31:02 | 2023-10-12 17:31:32 | 30 sec | waste ¦ Trouble Dies ¦ Dies LS/ Rusak
16 | 2023-10-12 17:32:16 | 2023-10-12 17:32:30 | 14 sec | waste ¦ Trouble Dies ¦ Dies LS/ Rusak
17 | 2023-10-12 17:33:00 | 2023-10-12 17:41:32 | 8 min 32 sec | waste ¦ Trouble Dies ¦ Bongkar Pasang Dies
18 | 2023-10-12 17:41:46 | 2023-10-12 17:48:31 | 6 min 45 sec | waste ¦ Trouble Dies ¦ Dies LS/ Rusak
19 | 2023-10-12 17:49:31 | 2023-10-12 18:00:02 | 10 min 31 sec | waste ¦ Trouble Push Pointer
20 | 2023-10-12 18:00:02 | 2023-10-12 19:00:02 | 60 min 0 sec | off ¦ Istirahat
21 | 2023-10-12 19:00:02 | 2023-10-12 19:26:04 | 26 min 2 sec | waste ¦ Trouble Push Pointer
22 | 2023-10-12 19:26:20 | 2023-10-12 19:27:18 | 58 sec | waste ¦ Trouble Dies ¦ Dies LS/ Rusak
23 | 2023-10-12 19:27:48 | 2023-10-12 19:29:18 | 1 min 30 sec | waste ¦ Trouble Dies ¦ Dies LS/ Rusak
24 | 2023-10-12 19:31:04 | 2023-10-12 19:41:18 | 10 min 14 sec | waste ¦ Trouble Dies ¦ Dies LS/ Rusak
25 | 2023-10-12 19:41:48 | 2023-10-12 20:10:50 | 29 min 2 sec | waste ¦ Trouble Dies ¦ Dies LS/ Rusak
26 | 2023-10-12 20:11:04 | 2023-10-12 20:11:34 | 30 sec | management ¦ System Error
27 | 2023-10-12 20:11:50 | 2023-10-12 20:13:04 | 1 min 14 sec | waste ¦ Trouble Dies ¦ Bongkar Pasang Dies
28 | 2023-10-12 20:13:34 | 2023-10-12 20:13:51 | 17 sec | management ¦ System Error
29 | 2023-10-12 20:14:05 | 2023-10-12 20:14:35 | 30 sec | management ¦ System Error
30 | 2023-10-12 20:15:05 | 2023-10-12 20:15:21 | 16 sec | management ¦ System Error
31 | 2023-10-12 20:15:35 | 2023-10-12 20:16:05 | 30 sec | management ¦ System Error
32 | 2023-10-12 20:17:05 | 2023-10-12 20:17:35 | 30 sec | management ¦ System Error
33 | 2023-10-12 20:18:05 | 2023-10-12 20:19:50 | 1 min 45 sec | management ¦ System Error
34 | 2023-10-12 20:20:06 | 2023-10-12 20:24:21 | 4 min 15 sec | waste ¦ Trouble Dies ¦ Bongkar Pasang Dies
35 | 2023-10-12 20:25:05 | 2023-10-12 20:25:51 | 46 sec | management ¦ System Error
36 | 2023-10-12 20:26:05 | 2023-10-12 20:29:19 | 3 min 14 sec | waste ¦ Trouble Dies ¦ Bongkar Pasang Dies
37 | 2023-10-12 20:29:35 | 2023-10-12 20:31:20 | 1 min 45 sec | waste ¦ Trouble Dies ¦ Bongkar Pasang Dies
38 | 2023-10-12 20:32:06 | 2023-10-12 20:32:50 | 44 sec | management ¦ System Error
39 | 2023-10-12 20:33:20 | 2023-10-12 20:48:35 | 15 min 15 sec | waste ¦ Trouble Dies ¦ Dies LS/ Rusak
40 | 2023-10-12 20:49:21 | 2023-10-12 21:08:06 | 18 min 45 sec | waste ¦ Trouble Dies ¦ Dies LS/ Rusak
41 | 2023-10-12 21:08:36 | 2023-10-12 21:09:21 | 45 sec | waste ¦ Trouble Dies ¦ Dies LS/ Rusak
42 | 2023-10-12 21:09:37 | 2023-10-12 21:10:07 | 30 sec | waste ¦ Trouble Dies ¦ Dies LS/ Rusak
43 | 2023-10-12 21:10:21 | 2023-10-12 21:10:37 | 16 sec | waste ¦ Trouble Dies ¦ Dies LS/ Rusak
44 | 2023-10-12 21:11:37 | 2023-10-12 21:12:07 | 30 sec | waste ¦ Trouble Dies ¦ Dies LS/ Rusak
45 | 2023-10-12 21:12:37 | 2023-10-12 21:22:51 | 10 min 14 sec | waste ¦ Trouble Dies ¦ Dies LS/ Rusak
46 | 2023-10-12 21:23:21 | 2023-10-12 21:23:37 | 16 sec | waste ¦ Trouble Dies ¦ Dies LS/ Rusak
47 | 2023-10-12 21:23:51 | 2023-10-12 22:02:36 | 38 min 45 sec | waste ¦ Trouble Dies ¦ Dies LS/ Rusak
48 | 2023-10-12 22:02:52 | 2023-10-12 22:03:37 | 45 sec | waste ¦ Trouble Dies ¦ Dies LS/ Rusak
49 | 2023-10-12 22:03:53 | 2023-10-12 22:04:07 | 14 sec | waste ¦ Trouble Dies ¦ Bongkar Pasang Dies
50 | 2023-10-12 22:04:23 | 2023-10-12 22:04:53 | 30 sec | waste ¦ Trouble Dies ¦ Dies LS/ Rusak
51 | 2023-10-12 22:06:07 | 2023-10-12 22:09:08 | 3 min 1 sec | waste ¦ Trouble Dies ¦ Dies LS/ Rusak
52 | 2023-10-12 22:09:38 | 2023-10-12 22:15:07 | 5 min 29 sec | waste ¦ Trouble Dies ¦ Dies LS/ Rusak
53 | 2023-10-12 22:15:23 | 2023-10-12 22:15:37 | 14 sec | waste ¦ Trouble Dies ¦ Dies LS/ Rusak
54 | 2023-10-12 22:15:53 | 2023-10-12 22:21:08 | 5 min 15 sec | waste ¦ Trouble Dies ¦ Dies LS/ Rusak
55 | 2023-10-12 22:22:22 | 2023-10-12 22:22:38 | 16 sec | waste ¦ Trouble Dies ¦ Dies LS/ Rusak
56 | 2023-10-12 22:24:39 | 2023-10-12 22:26:09 | 1 min 30 sec | waste ¦ Trouble Dies ¦ Dies LS/ Rusak
57 | 2023-10-12 22:26:53 | 2023-10-12 22:28:07 | 1 min 14 sec | waste ¦ Trouble Dies ¦ Dies LS/ Rusak
58 | 2023-10-12 22:28:23 | 2023-10-12 22:30:24 | 2 min 1 sec | waste ¦ Trouble Dies ¦ Dies LS/ Rusak
59 | 2023-10-12 22:33:08 | 2023-10-12 22:33:24 | 16 sec | waste ¦ Trouble Dies ¦ Dies LS/ Rusak
60 | 2023-10-12 22:33:38 | 2023-10-12 22:34:22 | 44 sec | waste ¦ Trouble Dies ¦ Dies LS/ Rusak
61 | 2023-10-12 22:37:09 | 2023-10-13 00:00:02 | 82 min 53 sec | waste ¦ Trouble Dies ¦ Dies LS/ Rusak
62 | 2023-10-13 00:00:02 | 2023-10-13 07:00:02 | 420 min 0 sec | off ¦ Off Production
63 | 2023-10-13 07:00:02 | 2023-10-13 07:18:04 | 18 min 2 sec | management ¦ Briefing | Check mesin ¦ Check Shot Blast
64 | 2023-10-13 07:18:34 | 2023-10-13 07:27:20 | 8 min 46 sec | waste ¦ Trouble Dies ¦ Bongkar Pasang Dies
65 | 2023-10-13 07:27:36 | 2023-10-13 07:27:50 | 14 sec | management ¦ System Error
66 | 2023-10-13 07:28:20 | 2023-10-13 08:24:23 | 56 min 3 sec | waste ¦ Trouble Dies ¦ Dies LS/ Rusak
67 | 2023-10-13 08:24:37 | 2023-10-13 08:25:07 | 30 sec | waste ¦ Trouble Dies ¦ Dies LS/ Rusak
68 | 2023-10-13 08:25:21 | 2023-10-13 08:27:07 | 1 min 46 sec | waste ¦ Trouble Dies ¦ Dies LS/ Rusak
69 | 2023-10-13 08:27:23 | 2023-10-13 08:28:38 | 1 min 15 sec | waste ¦ Trouble Dies ¦ Dies LS/ Rusak
70 | 2023-10-13 08:28:51 | 2023-10-13 08:31:06 | 2 min 15 sec | waste ¦ Trouble Dies ¦ Dies LS/ Rusak
71 | 2023-10-13 08:31:52 | 2023-10-13 08:32:06 | 14 sec | waste ¦ Trouble Dies ¦ Dies LS/ Rusak
72 | 2023-10-13 08:32:36 | 2023-10-13 08:38:37 | 6 min 1 sec | waste ¦ Trouble Dies ¦ Dies LS/ Rusak
73 | 2023-10-13 08:39:07 | 2023-10-13 08:47:37 | 8 min 30 sec | waste ¦ Trouble Dies ¦ Dies LS/ Rusak
74 | 2023-10-13 08:48:07 | 2023-10-13 09:04:22 | 16 min 15 sec | waste ¦ Trouble Dies ¦ Dies LS/ Rusak
75 | 2023-10-13 09:04:38 | 2023-10-13 09:06:08 | 1 min 30 sec | waste ¦ Trouble Dies ¦ Bongkar Pasang Dies
76 | 2023-10-13 09:06:22 | 2023-10-13 09:07:09 | 47 sec | waste ¦ Trouble Dies ¦ Dies LS/ Rusak
77 | 2023-10-13 09:07:23 | 2023-10-13 09:08:09 | 46 sec | waste ¦ Trouble Dies ¦ Bongkar Pasang Dies
78 | 2023-10-13 09:08:39 | 2023-10-13 09:08:53 | 14 sec | waste ¦ Trouble Dies ¦ Bongkar Pasang Dies
79 | 2023-10-13 09:09:07 | 2023-10-13 09:09:37 | 30 sec | management ¦ System Error
80 | 2023-10-13 09:10:07 | 2023-10-13 09:10:23 | 16 sec | management ¦ System Error
81 | 2023-10-13 09:10:37 | 2023-10-13 09:10:53 | 16 sec | waste ¦ Trouble Dies ¦ Bongkar Pasang Dies
82 | 2023-10-13 09:11:07 | 2023-10-13 09:11:23 | 16 sec | waste ¦ Trouble Dies ¦ Bongkar Pasang Dies
83 | 2023-10-13 09:11:53 | 2023-10-13 09:31:53 | 20 min 0 sec | waste ¦ Trouble Polsihing/Two Roll ¦ Gosok Polishing Disk/Two Roll
84 | 2023-10-13 09:32:09 | 2023-10-13 09:32:39 | 30 sec | waste ¦ Trouble Dies ¦ Bongkar Pasang Dies
85 | 2023-10-13 09:33:09 | 2023-10-13 09:33:23 | 14 sec | waste ¦ Trouble Dies ¦ Bongkar Pasang Dies
86 | 2023-10-13 09:34:09 | 2023-10-13 09:34:23 | 14 sec | management ¦ System Error
87 | 2023-10-13 09:34:53 | 2023-10-13 09:35:23 | 30 sec | management ¦ System Error
88 | 2023-10-13 09:35:38 | 2023-10-13 09:47:54 | 12 min 16 sec | waste ¦ Trouble Polsihing/Two Roll ¦ Gosok Polishing Disk/Two Roll
89 | 2023-10-13 09:48:38 | 2023-10-13 09:49:38 | 1 min 0 sec | management ¦ System Error
90 | 2023-10-13 09:50:24 | 2023-10-13 09:50:38 | 14 sec | management ¦ System Error
91 | 2023-10-13 09:52:55 | 2023-10-13 10:04:39 | 11 min 44 sec | management ¦ Pointing / Roll / Bubut/Sambung Coil
92 | 2023-10-13 10:05:09 | 2023-10-13 10:05:23 | 14 sec | management ¦ System Error
93 | 2023-10-13 10:06:39 | 2023-10-13 10:23:39 | 17 min 0 sec | management ¦ System Error
94 | 2023-10-13 10:23:55 | 2023-10-13 10:24:39 | 44 sec | management ¦ Pointing / Roll / Bubut/Sambung Coil
95 | 2023-10-13 10:26:55 | 2023-10-13 10:34:41 | 7 min 46 sec | management ¦ Pointing / Roll / Bubut/Sambung Coil
96 | 2023-10-13 10:40:56 | 2023-10-13 10:45:11 | 4 min 15 sec | waste ¦ Polishing Ulang
97 | 2023-10-13 10:51:10 | 2023-10-13 11:25:40 | 34 min 30 sec | waste ¦ Polishing Ulang
98 | 2023-10-13 11:25:57 | 2023-10-13 11:30:02 | 4 min 5 sec | waste ¦ Polishing Ulang
99 | 2023-10-13 11:30:02 | 2023-10-13 12:30:02 | 60 min 0 sec | off ¦ Istirahat
100 | 2023-10-13 12:30:02 | 2023-10-13 13:06:17 | 36 min 15 sec | off ¦ Istirahat | Briefing Hari Jum'at
101 | 2023-10-13 13:06:44 | 2023-10-13 13:41:00 | 34 min 16 sec | waste ¦ Polishing Ulang
102 | 2023-10-13 13:48:29 | 2023-10-13 13:48:43 | 14 sec | management ¦ System Error
103 | 2023-10-13 13:49:44 | 2023-10-13 13:50:00 | 16 sec | management ¦ System Error
104 | 2023-10-13 13:50:44 | 2023-10-13 14:48:31 | 57 min 47 sec | waste ¦ Polishing Ulang
105 | 2023-10-13 14:48:45 | 2023-10-13 14:55:46 | 7 min 1 sec | waste ¦ Trouble Material ¦Tunggu Material/Coil | Perubahan Job Order