## Workorder Data
WO Number: | WO/2023/02813
Production Plan: | 136 | Performance: | 77.57 %
Process duration: | 1073 | Availability: | 39.88 %
|  | Quality: | 98.46 %
Total Production: | 132
Good: | 130 | OEE: | 30.46 %
Not Good: | 2
Total Downtime: | 17 Hours 23 Mins 16 Secs
Management: | 1 Hours 38 Mins 42 Secs
Waste: | 45 min 7 sec
Created By: | Gertraud Ottomar | Processed By: | Friedhelm Sibylle
Created At: | 2023-10-19 16:02:04 | Start Time: | 2023-10-24 13:53:28
Edited By: |  | End Time: | 2023-10-25 07:47:02
Edited At:
Supplier: | Ziemann and Sons | Customer: | Paquette Demers SA
Grade: | S45C | Straightness Std: | 0.60 / 400mm
Diameter: | 30 | size: | 28 X 3000
QTY (Kg): | 1971 | Tolerance: | (+0 , -0.05)
QTY (Coil): | 1 | Reduction Rate: | 12.89
QTY (Bundle): | 7 | Shape: | Round
|  | QTY (Kg): | 500
Remarks: |  | QTY (Pcs): | 34
|  | Chamfer: | No
|  | Color: | MERAH MUDA ( PINK 8002)
|  | Machine: | MC-004

## Production Report
Bundle No: | 1 | Bundle No: | 2
Coil No: | 1 | Coil No: | 1
Coil Weight: | 1971 | Coil Weight: | 1971
No. Leburan: | S12305504XX-Y2300383-1 | No. Leburan: | S12305504XX-Y2300383-1
Area: | Bahan Baku | Area: | Bahan Baku
Dies Number: | C-28.000-(100)-06-WT | Dies Number: | C-28.000-(100)-06-WT
Diameter Ujung: | 27.94 | Diameter Ujung: | 27.938
Diameter Tengah: | 27.98 | Diameter Tengah: | 27.979
Diameter Ekor: | 27.948 | Diameter Ekor: | 27.942
Kelurusan Aktual: | 0.400/400 | Kelurusan Aktual: | 450/400
Panjang Aktual: | 3020 | Panjang Aktual: | 3020
Berat FG: | 496 | Berat FG: | 495
QTY (Pcs): | 34 | QTY (Pcs): | 34
Judgement: | GOOD | Judgement: | GOOD
Visual: | OK | Visual: | OK
Created By: | Friedhelm Sibylle | Created By: | Friedhelm Sibylle
Created At: | 2023-10-24 15:41:52 | Created At: | 2023-10-24 15:42:54
Edited By: |  | Edited By:
Edited At: |  | Edited At: | 2023-10-24 15:42:54
Bundle No: | 3 | Bundle No: | 4
Coil No: | 1 | Coil No: | 1
Coil Weight: | 1971 | Coil Weight: | 1971
No. Leburan: | S12305504XX-Y2300383-1 | No. Leburan: | S12305504XX-Y2300383-1
Area: | Bahan Baku | Area: | Bahan Baku
Dies Number: | C-28.000-(100)-06-WT | Dies Number: | C-28.000-(100)-06-WT
Diameter Ujung: | 27.942 | Diameter Ujung: | 27.942
Diameter Tengah: | 27.986 | Diameter Tengah: | 27.985
Diameter Ekor: | 27.958 | Diameter Ekor: | 27.945
Kelurusan Aktual: | 0.40/400 | Kelurusan Aktual: | 0.40/400
Panjang Aktual: | 3020 | Panjang Aktual: | 3020
Berat FG: | 495 | Berat FG: | 408
QTY (Pcs): | 34 | QTY (Pcs): | 28
Judgement: | GOOD | Judgement: | GOOD
Visual: | OK | Visual: | OK
Created By: | Friedhelm Sibylle | Created By: | Friedhelm Sibylle
Created At: | 2023-10-24 15:51:02 | Created At: | 2023-10-25 07:44:15
Edited By: |  | Edited By:
Edited At: |  | Edited At: | 2023-10-25 07:44:15
Bundle No: | 5 | Bundle No: | 6
Coil No: | 1 | Coil No: | 1
Coil Weight: | 1971 | Coil Weight: | 1971
No. Leburan: | S12305504XX-Y2300383-1 | No. Leburan: | S12305504XX-Y2300383-1
Area: | Bahan Baku | Area: | Bahan Baku
Dies Number: | C-28.000-(100)-06-WT | Dies Number: | 0
Diameter Ujung: | 27.995 | Diameter Ujung: | 0
Diameter Tengah: | 28.006 | Diameter Tengah: | 0
Diameter Ekor: | 27.999 | Diameter Ekor: | 0
Kelurusan Aktual: | 0.40/400 | Kelurusan Aktual: | 0
Panjang Aktual: | 3015 | Panjang Aktual: | 0
Berat FG: | 29 | Berat FG: | 0
QTY (Pcs): | 2 | QTY (Pcs): | 0
Judgement: | NOT GOOD | Judgement: | WASTE
Visual: | OT | Visual:
Created By: | Friedhelm Sibylle | Created By: | Friedhelm Sibylle
Created At: | 2023-10-25 07:45:44 | Created At: | 2023-10-25 07:46:07
Edited By: |  | Edited By:
Edited At: |  | Edited At: | 2023-10-25 07:46:07
Bundle No: | 7
Coil No: | 1
Coil Weight: | 1971
No. Leburan: | S12305504XX-Y2300383-1
Area: | Bahan Baku
Dies Number: | 0
Diameter Ujung: | 0
Diameter Tengah: | 0
Diameter Ekor: | 0
Kelurusan Aktual: | 0
Panjang Aktual: | 0
Berat FG: | 0
QTY (Pcs): | 0
Judgement: | WASTE
Visual:
Created By: | Friedhelm Sibylle
Created At: | 2023-10-25 07:46:29
Edited By:
Edited At:

## Downtime Record
No. | Start | End | Duration | Reason | Remarks
1 | 2023-10-24 13:53:28 | 2023-10-24 14:17:07 | 23 min 39 sec | management ¦ Pointing / Roll / Bubut/Sambung Coil
2 | 2023-10-24 14:17:24 | 2023-10-24 14:18:22 | 58 sec | management ¦ Setting Awal
3 | 2023-10-24 14:18:38 | 2023-10-24 14:19:22 | 44 sec | management ¦ Setting Awal
4 | 2023-10-24 14:19:52 | 2023-10-24 14:22:08 | 2 min 16 sec | management ¦ Setting Awal
5 | 2023-10-24 14:22:23 | 2023-10-24 14:22:37 | 14 sec | management ¦ System Error
6 | 2023-10-24 14:23:07 | 2023-10-24 14:24:32 | 1 min 25 sec | management ¦ Setting Awal
7 | 2023-10-24 14:24:37 | 2023-10-24 14:24:53 | 16 sec | management ¦ System Error
8 | 2023-10-24 14:25:23 | 2023-10-24 14:30:52 | 5 min 29 sec | management ¦ Setting Awal
9 | 2023-10-24 14:31:08 | 2023-10-24 14:31:22 | 14 sec | management ¦ System Error
10 | 2023-10-24 14:31:38 | 2023-10-24 14:32:09 | 31 sec | management ¦ Setting Awal
11 | 2023-10-24 14:32:23 | 2023-10-24 14:53:09 | 20 min 46 sec | waste ¦ Trouble Cutting ¦ Roller Transport
12 | 2023-10-24 14:53:39 | 2023-10-24 14:53:53 | 14 sec | management ¦ System Error
13 | 2023-10-24 14:54:09 | 2023-10-24 15:05:10 | 11 min 1 sec | waste ¦ Trouble Polsihing/Two Roll ¦ Setting Ulang Kelurusan
14 | 2023-10-24 15:07:24 | 2023-10-24 15:15:40 | 8 min 16 sec | waste ¦ Trouble Polsihing/Two Roll ¦ Setting Ulang Kelurusan
15 | 2023-10-24 15:15:54 | 2023-10-24 15:16:10 | 16 sec | waste ¦ Trouble Cutting ¦ Roller Transport
16 | 2023-10-24 15:16:38 | 2023-10-24 15:17:24 | 46 sec | waste ¦ Trouble Cutting ¦ Roller Transport
17 | 2023-10-24 15:19:39 | 2023-10-24 15:20:39 | 1 min 0 sec | management ¦ System Error
18 | 2023-10-24 15:21:23 | 2023-10-24 15:22:10 | 47 sec | waste ¦ Trouble Cutting ¦ Roller Transport
19 | 2023-10-24 15:22:24 | 2023-10-24 15:22:40 | 16 sec | management ¦ System Error
20 | 2023-10-24 15:22:54 | 2023-10-24 15:26:09 | 3 min 15 sec | waste ¦ Trouble Cutting ¦ Roller Transport
21 | 2023-10-24 15:28:55 | 2023-10-24 15:29:09 | 14 sec | management ¦ System Error
22 | 2023-10-24 15:29:41 | 2023-10-24 15:29:55 | 14 sec | management ¦ System Error
23 | 2023-10-24 15:31:24 | 2023-10-24 15:31:54 | 30 sec | management ¦ System Error
24 | 2023-10-24 15:32:10 | 2023-10-24 15:32:24 | 14 sec | management ¦ System Error
25 | 2023-10-24 15:34:40 | 2023-10-24 15:35:11 | 31 sec | management ¦ System Error
26 | 2023-10-24 15:37:25 | 2023-10-24 15:37:39 | 14 sec | management ¦ System Error
27 | 2023-10-24 15:38:09 | 2023-10-24 15:38:25 | 16 sec | management ¦ System Error
28 | 2023-10-24 15:39:25 | 2023-10-24 15:39:39 | 14 sec | management ¦ System Error
29 | 2023-10-24 15:44:26 | 2023-10-24 15:44:40 | 14 sec | management ¦ System Error
30 | 2023-10-24 15:46:55 | 2023-10-24 16:00:35 | 13 min 40 sec | management ¦ Bersih-bersih Area
31 | 2023-10-24 16:00:35 | 2023-10-24 18:00:02 | 119 min 27 sec | off ¦ Off Production
32 | 2023-10-24 18:00:02 | 2023-10-24 19:00:02 | 60 min 0 sec | off ¦ Off Production
33 | 2023-10-24 19:00:02 | 2023-10-25 00:00:01 | 299 min 59 sec | off ¦ Off Production
34 | 2023-10-25 00:00:01 | 2023-10-25 07:00:02 | 420 min 1 sec | off ¦ Off Production
35 | 2023-10-25 07:00:02 | 2023-10-25 07:08:22 | 8 min 20 sec | management ¦ Briefing | Cek Mesin ¦
36 | 2023-10-25 07:09:08 | 2023-10-25 07:09:23 | 15 sec | management ¦ System Error
37 | 2023-10-25 07:09:39 | 2023-10-25 07:46:09 | 36 min 30 sec | management ¦ Pointing / Roll / Bubut/Sambung Coil | Dan Setting Awal