## Workorder Data
WO Number: | WO/2023/02814
Production Plan: | 1715 | Performance: | 76.11 %
Process duration: | 1563 | Availability: | 48.47 %
|  | Quality: | 97.1 %
Total Production: | 1776
Good: | 1726 | OEE: | 35.82 %
Not Good: | 50
Total Downtime: | 20 Hours 51 Mins 12 Secs
Management: | 6 Hours 18 Mins 42 Secs
Waste: | 5 Hours 32 Mins 30 Secs
Created By: | Gertraud Ottomar | Processed By: | Veit Hiltrud
Created At: | 2023-10-11 15:24:48 | Start Time: | 2023-10-17 15:47:12
Edited By: |  | End Time: | 2023-10-18 17:51:04
Edited At:
Supplier: | Wilkinson LLC | Customer: | Dion et Fils
Grade: | SS400 | Straightness Std: | 0
Diameter: | 30 | size: | 26 X 3000
QTY (Kg): | 21438 | Tolerance: | (+0 , -0.05)
QTY (Coil): | 9 | Reduction Rate: | 24.89
QTY (Bundle): | 46 | Shape: | Round
|  | QTY (Kg): | 500
Remarks: |  | QTY (Pcs): | 40
|  | Chamfer: | No
|  | Color: | TANPA PEWARNAAN
|  | Machine: | MC-004

## Production Report
Bundle No: | 1 | Bundle No: | 2
Coil No: | 5 | Coil No: | 5
Coil Weight: | 2377 | Coil Weight: | 2377
No. Leburan: | 823090110-05 | No. Leburan: | 823090110-05
Area: | Bahan Baku | Area: | Bahan Baku
Dies Number: | C-26.000-(30)-4-TF | Dies Number: | C-26.000-(30)-04-TF
Diameter Ujung: | 25.946 | Diameter Ujung: | 25.946
Diameter Tengah: | 25.978 | Diameter Tengah: | 25.978
Diameter Ekor: | 25.95 | Diameter Ekor: | 25.95
Kelurusan Aktual: | 0 | Kelurusan Aktual: | 0
Panjang Aktual: | 3025 | Panjang Aktual: | 3025
Berat FG: | 504 | Berat FG: | 504
QTY (Pcs): | 40 | QTY (Pcs): | 40
Judgement: | GOOD | Judgement: | GOOD
Visual: | OK | Visual: | OK
Created By: | Veit Hiltrud | Created By: | Veit Hiltrud
Created At: | 2023-10-17 17:58:30 | Created At: | 2023-10-17 18:00:32
Edited By: |  | Edited By:
Edited At: |  | Edited At: | 2023-10-17 18:00:32
Bundle No: | 3 | Bundle No: | 4
Coil No: | 5 | Coil No: | 5
Coil Weight: | 2377 | Coil Weight: | 2377
No. Leburan: | 823090110-05 | No. Leburan: | 823090110-05
Area: | Bahan Baku | Area: | Bahan Baku
Dies Number: | C-26.000-(30)-04-TF | Dies Number: | C-26.000-(30)-04-TF
Diameter Ujung: | 25.946 | Diameter Ujung: | 25.95
Diameter Tengah: | 25.978 | Diameter Tengah: | 25.978
Diameter Ekor: | 25.951 | Diameter Ekor: | 25.951
Kelurusan Aktual: | 0 | Kelurusan Aktual: | 0
Panjang Aktual: | 3025 | Panjang Aktual: | 3025
Berat FG: | 504 | Berat FG: | 504
QTY (Pcs): | 40 | QTY (Pcs): | 40
Judgement: | GOOD | Judgement: | GOOD
Visual: | OK | Visual: | OK
Created By: | Veit Hiltrud | Created By: | Veit Hiltrud
Created At: | 2023-10-17 20:55:47 | Created At: | 2023-10-17 21:51:17
Edited By: |  | Edited By:
Edited At: |  | Edited At: | 2023-10-17 21:51:17
Bundle No: | 5 | Bundle No: | 6
Coil No: | 1 | Coil No: | 1
Coil Weight: | 2380 | Coil Weight: | 2380
No. Leburan: | 823090110-01 | No. Leburan: | 823090110-01
Area: | Bahan Baku | Area: | Bahan Baku
Dies Number: | C-26.000-(30)-04-TF | Dies Number: | C-26.000-(30)-04-TF
Diameter Ujung: | 25.946 | Diameter Ujung: | 25.957
Diameter Tengah: | 25.977 | Diameter Tengah: | 25.977
Diameter Ekor: | 25.969 | Diameter Ekor: | 25.951
Kelurusan Aktual: | 0 | Kelurusan Aktual: | 0
Panjang Aktual: | 3025 | Panjang Aktual: | 3025
Berat FG: | 504 | Berat FG: | 504
QTY (Pcs): | 40 | QTY (Pcs): | 40
Judgement: | GOOD | Judgement: | GOOD
Visual: | OK | Visual: | OK
Created By: | Veit Hiltrud | Created By: | Veit Hiltrud
Created At: | 2023-10-17 21:52:30 | Created At: | 2023-10-17 21:56:09
Edited By: |  | Edited By:
Edited At: |  | Edited At: | 2023-10-17 21:56:09
Bundle No: | 7 | Bundle No: | 8
Coil No: | 1 | Coil No: | 1
Coil Weight: | 2380 | Coil Weight: | 2380
No. Leburan: | 823090110-01 | No. Leburan: | 823090110-01
Area: | Bahan Baku | Area: | Bahan Baku
Dies Number: | C-26.000-(30)-04-TF | Dies Number: | C-26.000-(30)-04-TF
Diameter Ujung: | 25.957 | Diameter Ujung: | 25.957
Diameter Tengah: | 25.98 | Diameter Tengah: | 25.98
Diameter Ekor: | 25.969 | Diameter Ekor: | 25.969
Kelurusan Aktual: | 0 | Kelurusan Aktual: | 0
Panjang Aktual: | 3025 | Panjang Aktual: | 3025
Berat FG: | 504 | Berat FG: | 504
QTY (Pcs): | 40 | QTY (Pcs): | 40
Judgement: | GOOD | Judgement: | GOOD
Visual: | OK | Visual: | OK
Created By: | Veit Hiltrud | Created By: | Veit Hiltrud
Created At: | 2023-10-17 21:57:39 | Created At: | 2023-10-17 22:22:37
Edited By: |  | Edited By:
Edited At: |  | Edited At: | 2023-10-17 22:22:37
Bundle No: | 9 | Bundle No: | 10
Coil No: | 9 | Coil No: | 9
Coil Weight: | 2402 | Coil Weight: | 2402
No. Leburan: | 823090110-09 | No. Leburan: | 823090110-09
Area: | Bahan Baku | Area: | Bahan Baku
Dies Number: | C-26.000-(30)-04-TF | Dies Number: | C-26.000-(30)-4-TF
Diameter Ujung: | 25.957 | Diameter Ujung: | 25.956
Diameter Tengah: | 25.98 | Diameter Tengah: | 25.98
Diameter Ekor: | 25.969 | Diameter Ekor: | 25.969
Kelurusan Aktual: | 0 | Kelurusan Aktual: | 0
Panjang Aktual: | 3020 | Panjang Aktual: | 3020
Berat FG: | 504 | Berat FG: | 503
QTY (Pcs): | 40 | QTY (Pcs): | 40
Judgement: | GOOD | Judgement: | GOOD
Visual: | OK | Visual: | OK
Created By: | Veit Hiltrud | Created By: | Veit Hiltrud
Created At: | 2023-10-17 22:55:15 | Created At: | 2023-10-17 22:56:38
Edited By: |  | Edited By:
Edited At: |  | Edited At: | 2023-10-17 22:56:38
Bundle No: | 11 | Bundle No: | 12
Coil No: | 9 | Coil No: | 9
Coil Weight: | 2402 | Coil Weight: | 2402
No. Leburan: | 823090110-09 | No. Leburan: | 823090110-09
Area: | Bahan Baku | Area: | Bahan Baku
Dies Number: | C-26.000-(30)-04-TF | Dies Number: | C-26.000-(30)-04-TF
Diameter Ujung: | 25.956 | Diameter Ujung: | 25.957
Diameter Tengah: | 25.98 | Diameter Tengah: | 25.98
Diameter Ekor: | 25.951 | Diameter Ekor: | 25.951
Kelurusan Aktual: | 0 | Kelurusan Aktual: | 0
Panjang Aktual: | 3020 | Panjang Aktual: | 3022
Berat FG: | 503 | Berat FG: | 503
QTY (Pcs): | 40 | QTY (Pcs): | 40
Judgement: | GOOD | Judgement: | GOOD
Visual: | OK | Visual: | OK
Created By: | Veit Hiltrud | Created By: | Veit Hiltrud
Created At: | 2023-10-17 23:09:16 | Created At: | 2023-10-17 23:10:15
Edited By: | Veit Hiltrud | Edited By:
Edited At: | 2023-10-17 23:12:45 | Edited At: | 2023-10-17 23:10:15
Bundle No: | 13 | Bundle No: | 14
Coil No: | 9 | Coil No: | 8
Coil Weight: | 2402 | Coil Weight: | 2385
No. Leburan: | 823090110-09 | No. Leburan: | 823090110-08
Area: | Bahan Baku | Area: | Bahan Baku
Dies Number: | C-26.000-(30)-04-TF | Dies Number: | 26.000(60) 09 TF
Diameter Ujung: | 25.957 | Diameter Ujung: | 25.951
Diameter Tengah: | 25.98 | Diameter Tengah: | 25.965
Diameter Ekor: | 25.951 | Diameter Ekor: | 25.952
Kelurusan Aktual: | 0 | Kelurusan Aktual: | 0
Panjang Aktual: | 3020 | Panjang Aktual: | 3025
Berat FG: | 503 | Berat FG: | 503
QTY (Pcs): | 40 | QTY (Pcs): | 40
Judgement: | GOOD | Judgement: | GOOD
Visual: | OK | Visual: | OK
Created By: | Veit Hiltrud | Created By: | Friedhelm Sibylle
Created At: | 2023-10-17 23:12:15 | Created At: | 2023-10-18 11:27:02
Edited By: |  | Edited By:
Edited At: |  | Edited At: | 2023-10-18 11:27:02
Bundle No: | 15 | Bundle No: | 16
Coil No: | 8 | Coil No: | 8
Coil Weight: | 2385 | Coil Weight: | 2385
No. Leburan: | 823090110-08 | No. Leburan: | 823090110-08
Area: | Bahan Baku | Area: | Bahan Baku
Dies Number: | C-26.000-(060)-09-TF | Dies Number: | C-26.000-(060)-09-TF
Diameter Ujung: | 25.958 | Diameter Ujung: | 25.96
Diameter Tengah: | 25.968 | Diameter Tengah: | 25.973
Diameter Ekor: | 25.963 | Diameter Ekor: | 25.964
Kelurusan Aktual: | 0 | Kelurusan Aktual: | 0
Panjang Aktual: | 3025 | Panjang Aktual: | 3022
Berat FG: | 504 | Berat FG: | 503
QTY (Pcs): | 40 | QTY (Pcs): | 40
Judgement: | GOOD | Judgement: | GOOD
Visual: | OK | Visual: | OK
Created By: | Friedhelm Sibylle | Created By: | Friedhelm Sibylle
Created At: | 2023-10-18 12:44:03 | Created At: | 2023-10-18 12:44:51
Edited By: |  | Edited By:
Edited At: |  | Edited At: | 2023-10-18 12:44:51
Bundle No: | 17 | Bundle No: | 18
Coil No: | 8 | Coil No: | 8
Coil Weight: | 2385 | Coil Weight: | 2385
No. Leburan: | 823090110-08 | No. Leburan: | 823090110-08
Area: | Bahan Baku | Area: | Bahan Baku
Dies Number: | C-26.000-(060)-09-TF | Dies Number: | C-26.000-(060)-09-TF
Diameter Ujung: | 25.961 | Diameter Ujung: | 25.958
Diameter Tengah: | 25.972 | Diameter Tengah: | 25.97
Diameter Ekor: | 25.962 | Diameter Ekor: | 25.962
Kelurusan Aktual: | 0 | Kelurusan Aktual: | 0
Panjang Aktual: | 3025 | Panjang Aktual: | 3020
Berat FG: | 504 | Berat FG: | 502
QTY (Pcs): | 40 | QTY (Pcs): | 40
Judgement: | GOOD | Judgement: | GOOD
Visual: | OK | Visual: | OK
Created By: | Friedhelm Sibylle | Created By: | Friedhelm Sibylle
Created At: | 2023-10-18 12:53:56 | Created At: | 2023-10-18 13:19:48
Edited By: |  | Edited By:
Edited At: |  | Edited At: | 2023-10-18 13:19:48
Bundle No: | 19 | Bundle No: | 20
Coil No: | 8 | Coil No: | 8
Coil Weight: | 2385 | Coil Weight: | 2385
No. Leburan: | 823090110-08 | No. Leburan: | 823090110-08
Area: | Bahan Baku | Area: | Bahan Baku
Dies Number: | C-26.000-(060)-09-TF | Dies Number: | C-26.000-(060)-09-TF
Diameter Ujung: | 25.958 | Diameter Ujung: | 25.96
Diameter Tengah: | 25.971 | Diameter Tengah: | 25.973
Diameter Ekor: | 25.963 | Diameter Ekor: | 25.964
Kelurusan Aktual: | 0 | Kelurusan Aktual: | 0
Panjang Aktual: | 3020 | Panjang Aktual: | 3020
Berat FG: | 502 | Berat FG: | 502
QTY (Pcs): | 40 | QTY (Pcs): | 40
Judgement: | GOOD | Judgement: | GOOD
Visual: | OK | Visual: | OK
Created By: | Friedhelm Sibylle | Created By: | Friedhelm Sibylle
Created At: | 2023-10-18 13:20:30 | Created At: | 2023-10-18 13:32:56
Edited By: |  | Edited By:
Edited At: |  | Edited At: | 2023-10-18 13:32:56
Bundle No: | 21 | Bundle No: | 22
Coil No: | 8 | Coil No: | 4
Coil Weight: | 2385 | Coil Weight: | 2410
No. Leburan: | 823090110-08 | No. Leburan: | 823090110-04
Area: | Bahan Baku | Area: | Bahan Baku
Dies Number: | C-26.000-(060)-09-TF | Dies Number: | C-26.000-(060)-09-TF
Diameter Ujung: | 25.959 | Diameter Ujung: | 25.959
Diameter Tengah: | 25.97 | Diameter Tengah: | 25.971
Diameter Ekor: | 25.961 | Diameter Ekor: | 25.961
Kelurusan Aktual: | 0 | Kelurusan Aktual: | 0
Panjang Aktual: | 3020 | Panjang Aktual: | 3018
Berat FG: | 502 | Berat FG: | 502
QTY (Pcs): | 40 | QTY (Pcs): | 40
Judgement: | GOOD | Judgement: | GOOD
Visual: | OK | Visual: | OK
Created By: | Friedhelm Sibylle | Created By: | Friedhelm Sibylle
Created At: | 2023-10-18 13:33:31 | Created At: | 2023-10-18 14:06:19
Edited By: |  | Edited By:
Edited At: |  | Edited At: | 2023-10-18 14:06:19
Bundle No: | 23 | Bundle No: | 24
Coil No: | 4 | Coil No: | 4
Coil Weight: | 2410 | Coil Weight: | 2410
No. Leburan: | 823090110-04 | No. Leburan: | 823090110-04
Area: | Bahan Baku | Area: | Bahan Baku
Dies Number: | C-26.000-(060)-09-TF | Dies Number: | C-26.000-(060)-09-TF
Diameter Ujung: | 25.959 | Diameter Ujung: | 25.96
Diameter Tengah: | 25.973 | Diameter Tengah: | 25.974
Diameter Ekor: | 25.962 | Diameter Ekor: | 25.963
Kelurusan Aktual: | 0 | Kelurusan Aktual: | 0
Panjang Aktual: | 3020 | Panjang Aktual: | 3020
Berat FG: | 502 | Berat FG: | 502
QTY (Pcs): | 40 | QTY (Pcs): | 40
Judgement: | GOOD | Judgement: | GOOD
Visual: | OK | Visual: | OK
Created By: | Friedhelm Sibylle | Created By: | Friedhelm Sibylle
Created At: | 2023-10-18 14:07:31 | Created At: | 2023-10-18 14:08:54
Edited By: |  | Edited By:
Edited At: |  | Edited At: | 2023-10-18 14:08:54
Bundle No: | 25 | Bundle No: | 26
Coil No: | 4 | Coil No: | 4
Coil Weight: | 2410 | Coil Weight: | 2410
No. Leburan: | 823090110-04 | No. Leburan: | 823090110-04
Area: | Bahan Baku | Area: | Bahan Baku
Dies Number: | C-26.000-(060)-09-TF | Dies Number: | C-26.000-(060)-09-TF
Diameter Ujung: | 25.961 | Diameter Ujung: | 25.963
Diameter Tengah: | 25.974 | Diameter Tengah: | 25.976
Diameter Ekor: | 25.966 | Diameter Ekor: | 25.966
Kelurusan Aktual: | 0 | Kelurusan Aktual: | 0
Panjang Aktual: | 3015 | Panjang Aktual: | 3015
Berat FG: | 501 | Berat FG: | 501
QTY (Pcs): | 40 | QTY (Pcs): | 40
Judgement: | GOOD | Judgement: | GOOD
Visual: | OK | Visual: | OK
Created By: | Friedhelm Sibylle | Created By: | Friedhelm Sibylle
Created At: | 2023-10-18 14:16:56 | Created At: | 2023-10-18 14:27:10
Edited By: |  | Edited By:
Edited At: |  | Edited At: | 2023-10-18 14:27:10
Bundle No: | 27 | Bundle No: | 28
Coil No: | 2 | Coil No: | 2
Coil Weight: | 2369 | Coil Weight: | 2369
No. Leburan: | 823090110-02 | No. Leburan: | 823090110-02
Area: | Bahan Baku | Area: | Bahan Baku
Dies Number: | C-26.000-(060)-09-TF | Dies Number: | C-26.000-(060)-09-TF
Diameter Ujung: | 25.961 | Diameter Ujung: | 25.962
Diameter Tengah: | 25.972 | Diameter Tengah: | 25.973
Diameter Ekor: | 25.967 | Diameter Ekor: | 25.964
Kelurusan Aktual: | 0 | Kelurusan Aktual: | 0
Panjang Aktual: | 3018 | Panjang Aktual: | 3015
Berat FG: | 501 | Berat FG: | 501
QTY (Pcs): | 40 | QTY (Pcs): | 40
Judgement: | GOOD | Judgement: | GOOD
Visual: | OK | Visual: | OK
Created By: | Friedhelm Sibylle | Created By: | Friedhelm Sibylle
Created At: | 2023-10-18 14:42:45 | Created At: | 2023-10-18 14:46:12
Edited By: |  | Edited By:
Edited At: |  | Edited At: | 2023-10-18 14:46:12
Bundle No: | 29 | Bundle No: | 30
Coil No: | 2 | Coil No: | 2
Coil Weight: | 2369 | Coil Weight: | 2369
No. Leburan: | 823090110-02 | No. Leburan: | 823090110-02
Area: | Bahan Baku | Area: | Bahan Baku
Dies Number: | C-26.000-(060)-09-TF | Dies Number: | C-26.000-(060)-09-TF
Diameter Ujung: | 25.962 | Diameter Ujung: | 25.962
Diameter Tengah: | 25.974 | Diameter Tengah: | 25.973
Diameter Ekor: | 25.966 | Diameter Ekor: | 25.965
Kelurusan Aktual: | 0 | Kelurusan Aktual: | 0
Panjang Aktual: | 3021 | Panjang Aktual: | 3015
Berat FG: | 501 | Berat FG: | 501
QTY (Pcs): | 40 | QTY (Pcs): | 40
Judgement: | GOOD | Judgement: | GOOD
Visual: | OK | Visual: | OK
Created By: | Friedhelm Sibylle | Created By: | Friedhelm Sibylle
Created At: | 2023-10-18 14:49:30 | Created At: | 2023-10-18 15:02:53
Edited By: |  | Edited By:
Edited At: |  | Edited At: | 2023-10-18 15:02:53
Bundle No: | 31 | Bundle No: | 32
Coil No: | 2 | Coil No: | 3
Coil Weight: | 2369 | Coil Weight: | 2356
No. Leburan: | 823090110-02 | No. Leburan: | 823090110-03
Area: | Bahan Baku | Area: | Bahan Baku
Dies Number: | C-26.000-(060)-09-TF | Dies Number: | C-26.000-(060)-09-TF
Diameter Ujung: | 25.963 | Diameter Ujung: | 25.962
Diameter Tengah: | 25.974 | Diameter Tengah: | 25.972
Diameter Ekor: | 25.968 | Diameter Ekor: | 25.966
Kelurusan Aktual: | 0 | Kelurusan Aktual: | 0
Panjang Aktual: | 3019 | Panjang Aktual: | 3015
Berat FG: | 501 | Berat FG: | 501
QTY (Pcs): | 40 | QTY (Pcs): | 40
Judgement: | GOOD | Judgement: | GOOD
Visual: | OK | Visual: | OK
Created By: | Friedhelm Sibylle | Created By: | Friedhelm Sibylle
Created At: | 2023-10-18 15:03:47 | Created At: | 2023-10-18 15:29:11
Edited By: |  | Edited By:
Edited At: |  | Edited At: | 2023-10-18 15:29:11
Bundle No: | 33 | Bundle No: | 34
Coil No: | 3 | Coil No: | 3
Coil Weight: | 2356 | Coil Weight: | 2356
No. Leburan: | 823090110-03 | No. Leburan: | 823090110-03
Area: | Bahan Baku | Area: | Bahan Baku
Dies Number: | C-26.000-(30)-04-TF | Dies Number: | C-26.000-(30)-04-TF
Diameter Ujung: | 25.958 | Diameter Ujung: | 25.957
Diameter Tengah: | 25.972 | Diameter Tengah: | 25.968
Diameter Ekor: | 25.962 | Diameter Ekor: | 25.956
Kelurusan Aktual: | 0 | Kelurusan Aktual: | 0
Panjang Aktual: | 3020 | Panjang Aktual: | 3020
Berat FG: | 501 | Berat FG: | 501
QTY (Pcs): | 40 | QTY (Pcs): | 40
Judgement: | GOOD | Judgement: | GOOD
Visual: | OK | Visual: | OK
Created By: | Veit Hiltrud | Created By: | Veit Hiltrud
Created At: | 2023-10-18 15:46:10 | Created At: | 2023-10-18 15:55:15
Edited By: |  | Edited By:
Edited At: |  | Edited At: | 2023-10-18 15:55:15
Bundle No: | 35 | Bundle No: | 36
Coil No: | 3 | Coil No: | 6
Coil Weight: | 2356 | Coil Weight: | 2354
No. Leburan: | 823090110-03 | No. Leburan: | 823090110-06
Area: | Bahan Baku | Area: | Bahan Baku
Dies Number: | C-26.000-(060)-09-TF | Dies Number: | C-26.000-(060)-09-TF
Diameter Ujung: | 25.957 | Diameter Ujung: | 25.958
Diameter Tengah: | 25.968 | Diameter Tengah: | 25.968
Diameter Ekor: | 25.956 | Diameter Ekor: | 25.962
Kelurusan Aktual: | 0 | Kelurusan Aktual: | 0
Panjang Aktual: | 3020 | Panjang Aktual: | 3020
Berat FG: | 501 | Berat FG: | 501
QTY (Pcs): | 40 | QTY (Pcs): | 40
Judgement: | GOOD | Judgement: | GOOD
Visual: | OK | Visual: | OK
Created By: | Veit Hiltrud | Created By: | Veit Hiltrud
Created At: | 2023-10-18 15:57:34 | Created At: | 2023-10-18 16:49:50
Edited By: |  | Edited By:
Edited At: |  | Edited At: | 2023-10-18 16:49:50
Bundle No: | 37 | Bundle No: | 38
Coil No: | 6 | Coil No: | 6
Coil Weight: | 2354 | Coil Weight: | 2354
No. Leburan: | 823090110-06 | No. Leburan: | 823090110-06
Area: | Bahan Baku | Area: | Bahan Baku
Dies Number: | C-26.000-(060)-09-TF | Dies Number: | C-26.000-(060)-09-TF
Diameter Ujung: | 25.957 | Diameter Ujung: | 25.957
Diameter Tengah: | 25.968 | Diameter Tengah: | 25.968
Diameter Ekor: | 25.964 | Diameter Ekor: | 25.964
Kelurusan Aktual: | 0 | Kelurusan Aktual: | 0
Panjang Aktual: | 3022 | Panjang Aktual: | 3022
Berat FG: | 501 | Berat FG: | 501
QTY (Pcs): | 40 | QTY (Pcs): | 40
Judgement: | GOOD | Judgement: | GOOD
Visual: | OK | Visual: | OK
Created By: | Veit Hiltrud | Created By: | Veit Hiltrud
Created At: | 2023-10-18 16:58:24 | Created At: | 2023-10-18 17:01:47
Edited By: | Veit Hiltrud | Edited By:
Edited At: | 2023-10-18 17:00:45 | Edited At: | 2023-10-18 17:01:47
Bundle No: | 39 | Bundle No: | 39
Coil No: | 6 | Coil No: | 6
Coil Weight: | 2354 | Coil Weight: | 2354
No. Leburan: | 823090110-06 | No. Leburan: | 823090110-06
Area: | Bahan Baku | Area: | Bahan Baku
Dies Number: | C-26.000-(060)-09-TF | Dies Number: | C-26.000-(060)-09-TF
Diameter Ujung: | 25.957 | Diameter Ujung: | 25.957
Diameter Tengah: | 25.968 | Diameter Tengah: | 25.968
Diameter Ekor: | 25.962 | Diameter Ekor: | 25.962
Kelurusan Aktual: | 0 | Kelurusan Aktual: | 0
Panjang Aktual: | 3020 | Panjang Aktual: | 3020
Berat FG: | 501 | Berat FG: | 501
QTY (Pcs): | 40 | QTY (Pcs): | 40
Judgement: | GOOD | Judgement: | GOOD
Visual: | OK | Visual: | OK
Created By: | Veit Hiltrud | Created By: | Veit Hiltrud
Created At: | 2023-10-18 17:09:40 | Created At: | 2023-10-18 17:09:40
Edited By: |  | Edited By:
Edited At: |  | Edited At: | 2023-10-18 17:09:40
Bundle No: | 39 | Bundle No: | 40
Coil No: | 6 | Coil No: | 6
Coil Weight: | 2354 | Coil Weight: | 2354
No. Leburan: | 823090110-06 | No. Leburan: | 823090110-06
Area: | Bahan Baku | Area: | Bahan Baku
Dies Number: | C-26.000-(060)-09-TF | Dies Number: | C-26.000-(060)-09-TF
Diameter Ujung: | 25.957 | Diameter Ujung: | 25.957
Diameter Tengah: | 25.968 | Diameter Tengah: | 25.968
Diameter Ekor: | 25.962 | Diameter Ekor: | 25.962
Kelurusan Aktual: | 0 | Kelurusan Aktual: | 0
Panjang Aktual: | 3020 | Panjang Aktual: | 3020
Berat FG: | 501 | Berat FG: | 501
QTY (Pcs): | 40 | QTY (Pcs): | 40
Judgement: | GOOD | Judgement: | GOOD
Visual: | OK | Visual: | OK
Created By: | Veit Hiltrud | Created By: | Veit Hiltrud
Created At: | 2023-10-18 17:09:40 | Created At: | 2023-10-18 17:15:49
Edited By: |  | Edited By:
Edited At: |  | Edited At: | 2023-10-18 17:15:49
Bundle No: | 41 | Bundle No: | 42
Coil No: | 6 | Coil No: | 6
Coil Weight: | 2354 | Coil Weight: | 2354
No. Leburan: | 823090110-06 | No. Leburan: | 823090110-06
Area: | Bahan Baku | Area: | Bahan Baku
Dies Number: | C-26.000-(060)-09-TF | Dies Number: | C-26.000-(060)-09-TF
Diameter Ujung: | 25.958 | Diameter Ujung: | 25.957
Diameter Tengah: | 25.968 | Diameter Tengah: | 25.968
Diameter Ekor: | 25.962 | Diameter Ekor: | 25.962
Kelurusan Aktual: | 0 | Kelurusan Aktual: | 0
Panjang Aktual: | 3020 | Panjang Aktual: | 3020
Berat FG: | 339 | Berat FG: | 239
QTY (Pcs): | 27 | QTY (Pcs): | 19
Judgement: | GOOD | Judgement: | GOOD
Visual: | OK | Visual: | TS/OK
Created By: | Veit Hiltrud | Created By: | Veit Hiltrud
Created At: | 2023-10-18 17:40:23 | Created At: | 2023-10-18 17:43:37
Edited By: |  | Edited By:
Edited At: |  | Edited At: | 2023-10-18 17:43:37
Bundle No: | 43 | Bundle No: | 44
Coil No: | 6 | Coil No: | 6
Coil Weight: | 2354 | Coil Weight: | 2354
No. Leburan: | 823090110-06 | No. Leburan: | 823090110-06
Area: | Bahan Baku | Area: | Bahan Baku
Dies Number: | C-26.000-(060)-09-TF | Dies Number: | C-26.000-(060)-09-TF
Diameter Ujung: | 25.952 | Diameter Ujung: | 25.957
Diameter Tengah: | 25.956 | Diameter Tengah: | 25.968
Diameter Ekor: | 25.954 | Diameter Ekor: | 25.962
Kelurusan Aktual: | 0 | Kelurusan Aktual: | 0
Panjang Aktual: | 3020 | Panjang Aktual: | 2437
Berat FG: | 578 | Berat FG: | 42
QTY (Pcs): | 46 | QTY (Pcs): | 4
Judgement: | NOT GOOD | Judgement: | NOT GOOD
Visual: | PO | Visual: | IL
Created By: | Veit Hiltrud | Created By: | Veit Hiltrud
Created At: | 2023-10-18 17:46:48 | Created At: | 2023-10-18 17:48:23
Edited By: |  | Edited By:
Edited At: |  | Edited At: | 2023-10-18 17:48:23

## Downtime Record
No. | Start | End | Duration | Reason | Remarks
1 | 2023-10-17 15:47:12 | 2023-10-17 15:47:18 | 6 sec | management ¦ Setting Awal
2 | 2023-10-17 15:47:32 | 2023-10-17 16:00:02 | 12 min 30 sec | management ¦ Setting Awal
3 | 2023-10-17 16:00:02 | 2023-10-17 16:18:48 | 18 min 46 sec | management ¦ Setting Awal
4 | 2023-10-17 16:19:04 | 2023-10-17 16:25:19 | 6 min 15 sec | management ¦ Setting Awal
5 | 2023-10-17 16:25:33 | 2023-10-17 16:34:17 | 8 min 44 sec | management ¦ Setting Awal
6 | 2023-10-17 16:35:19 | 2023-10-17 16:37:03 | 1 min 44 sec | management ¦ Setting Awal
7 | 2023-10-17 16:37:19 | 2023-10-17 16:37:33 | 14 sec | management ¦ Pointing / Roll / Bubut/Sambung Coil
8 | 2023-10-17 16:37:49 | 2023-10-17 16:40:04 | 2 min 15 sec | management ¦ Pointing / Roll / Bubut/Sambung Coil
9 | 2023-10-17 16:40:34 | 2023-10-17 16:40:50 | 16 sec | management ¦ Pointing / Roll / Bubut/Sambung Coil
10 | 2023-10-17 16:41:04 | 2023-10-17 16:41:20 | 16 sec | management ¦ System Error
11 | 2023-10-17 16:42:04 | 2023-10-17 16:43:18 | 1 min 14 sec | management ¦ System Error
12 | 2023-10-17 16:43:34 | 2023-10-17 16:53:34 | 10 min 0 sec | waste ¦ Tunggu Informasi Atasan/Dept Terkait
13 | 2023-10-17 16:53:48 | 2023-10-17 17:15:37 | 21 min 49 sec | waste ¦ Tunggu Informasi Atasan/Dept Terkait
14 | 2023-10-17 17:19:05 | 2023-10-17 17:21:50 | 2 min 45 sec | waste ¦ Tunggu Informasi Atasan/Dept Terkait
15 | 2023-10-17 17:23:22 | 2023-10-17 17:23:36 | 14 sec | management ¦ System Error
16 | 2023-10-17 17:23:52 | 2023-10-17 17:24:04 | 12 sec | management ¦ System Error
17 | 2023-10-17 17:27:35 | 2023-10-17 17:28:05 | 30 sec | management ¦ System Error
18 | 2023-10-17 17:29:21 | 2023-10-17 17:30:49 | 1 min 28 sec | management ¦ System Error
19 | 2023-10-17 17:32:06 | 2023-10-17 17:33:06 | 1 min 0 sec | management ¦ System Error
20 | 2023-10-17 17:34:06 | 2023-10-17 17:34:50 | 44 sec | management ¦ System Error
21 | 2023-10-17 17:35:06 | 2023-10-17 17:35:50 | 44 sec | management ¦ System Error
22 | 2023-10-17 17:36:04 | 2023-10-17 17:37:35 | 1 min 31 sec | management ¦ System Error
23 | 2023-10-17 17:38:07 | 2023-10-17 17:38:21 | 14 sec | management ¦ System Error
24 | 2023-10-17 17:38:51 | 2023-10-17 17:43:06 | 4 min 15 sec | waste ¦ Trouble Polsihing/Two Roll ¦ Setting Ulang Polsihing/Two Roll (Trouble TS/SP)
25 | 2023-10-17 17:43:50 | 2023-10-17 17:48:21 | 4 min 31 sec | waste ¦ Trouble Polsihing/Two Roll ¦ Setting Ulang Polsihing/Two Roll (Trouble TS/SP)
26 | 2023-10-17 17:49:07 | 2023-10-17 17:51:51 | 2 min 44 sec | waste ¦ Trouble Polsihing/Two Roll ¦ Setting Ulang Polsihing/Two Roll (Trouble TS/SP)
27 | 2023-10-17 17:53:05 | 2023-10-17 17:55:06 | 2 min 1 sec | waste ¦ Trouble Polsihing/Two Roll ¦ Setting Ulang Polsihing/Two Roll (Trouble TS/SP)
28 | 2023-10-17 17:55:36 | 2023-10-17 17:56:06 | 30 sec | management ¦ System Error
29 | 2023-10-17 17:58:51 | 2023-10-17 18:00:02 | 1 min 11 sec | management ¦ System Error
30 | 2023-10-17 18:00:02 | 2023-10-17 19:00:02 | 60 min 0 sec | off ¦ Istirahat
31 | 2023-10-17 19:00:02 | 2023-10-17 19:04:53 | 4 min 51 sec | management ¦ System Error
32 | 2023-10-17 19:05:07 | 2023-10-17 19:45:38 | 40 min 31 sec | waste ¦ Trouble Polsihing ¦ Setting Ulang Kelurusan
33 | 2023-10-17 19:46:09 | 2023-10-17 19:46:52 | 43 sec | management ¦ System Error
34 | 2023-10-17 19:47:22 | 2023-10-17 19:58:09 | 10 min 47 sec | waste ¦ Trouble Polsihing/Two Roll ¦ Setting Ulang Polsihing/Two Roll (Trouble TS/SP)
35 | 2023-10-17 19:58:25 | 2023-10-17 20:13:09 | 14 min 44 sec | waste ¦ Trouble Polsihing/Two Roll ¦ Setting Ulang Polsihing/Two Roll (Trouble TS/SP)
36 | 2023-10-17 20:13:39 | 2023-10-17 20:25:40 | 12 min 1 sec | waste ¦ Trouble Polsihing/Two Roll ¦ Setting Ulang Polsihing/Two Roll (Trouble TS/SP)
37 | 2023-10-17 20:26:40 | 2023-10-17 20:27:10 | 30 sec | management ¦ System Error
38 | 2023-10-17 20:27:24 | 2023-10-17 20:29:24 | 2 min 0 sec | waste ¦ Trouble Drawing ¦ Gosok Slide/Jaw
39 | 2023-10-17 20:30:38 | 2023-10-17 20:32:09 | 1 min 31 sec | waste ¦ Trouble Drawing ¦ Gosok Slide/Jaw
40 | 2023-10-17 20:33:41 | 2023-10-17 20:36:24 | 2 min 43 sec | waste ¦ Trouble Drawing ¦ Gosok Slide/Jaw
41 | 2023-10-17 20:36:40 | 2023-10-17 20:36:54 | 14 sec | management ¦ System Error
42 | 2023-10-17 20:38:40 | 2023-10-17 20:40:40 | 2 min 0 sec | management ¦ System Error
43 | 2023-10-17 20:41:46 | 2023-10-17 20:42:55 | 1 min 9 sec | management ¦ System Error
44 | 2023-10-17 20:43:25 | 2023-10-17 20:48:54 | 5 min 29 sec | waste ¦ Trouble Drawing ¦ Gosok Slide/Jaw
45 | 2023-10-17 20:50:40 | 2023-10-17 20:50:54 | 14 sec | management ¦ System Error
46 | 2023-10-17 20:51:26 | 2023-10-17 20:51:40 | 14 sec | management ¦ System Error
47 | 2023-10-17 20:53:41 | 2023-10-17 21:32:56 | 39 min 15 sec | management ¦ Pointing / Roll / Bubut/Sambung Coil
48 | 2023-10-17 21:33:40 | 2023-10-17 21:34:10 | 30 sec | management ¦ Pointing / Roll / Bubut/Sambung Coil
49 | 2023-10-17 21:34:56 | 2023-10-17 21:36:10 | 1 min 14 sec | management ¦ System Error
50 | 2023-10-17 21:44:12 | 2023-10-17 21:44:26 | 14 sec | management ¦ System Error
51 | 2023-10-17 21:57:12 | 2023-10-17 21:57:26 | 14 sec | management ¦ System Error
52 | 2023-10-17 22:00:12 | 2023-10-17 22:00:27 | 15 sec | management ¦ System Error
53 | 2023-10-17 22:02:41 | 2023-10-17 22:02:57 | 16 sec | management ¦ System Error
54 | 2023-10-17 22:03:11 | 2023-10-17 22:15:58 | 12 min 47 sec | management ¦ Pointing / Roll / Bubut/Sambung Coil
55 | 2023-10-17 22:16:28 | 2023-10-17 22:16:42 | 14 sec | management ¦ System Error
56 | 2023-10-17 22:17:30 | 2023-10-17 22:21:13 | 3 min 43 sec | management ¦ System Error
57 | 2023-10-17 22:21:43 | 2023-10-17 22:24:11 | 2 min 28 sec | waste ¦ Trouble Drawing ¦ Gosok Slide/Jaw
58 | 2023-10-17 22:24:27 | 2023-10-17 22:30:56 | 6 min 29 sec | management ¦ System Error
59 | 2023-10-17 22:31:12 | 2023-10-17 22:32:27 | 1 min 15 sec | management ¦ System Error
60 | 2023-10-17 22:35:27 | 2023-10-17 22:37:42 | 2 min 15 sec | management ¦ System Error
61 | 2023-10-17 22:38:42 | 2023-10-17 22:40:58 | 2 min 16 sec | management ¦ System Error
62 | 2023-10-17 22:49:44 | 2023-10-17 22:49:58 | 14 sec | management ¦ System Error
63 | 2023-10-17 22:52:44 | 2023-10-17 22:52:58 | 14 sec | management ¦ System Error
64 | 2023-10-17 22:54:27 | 2023-10-17 22:54:43 | 16 sec | management ¦ System Error
65 | 2023-10-17 23:01:44 | 2023-10-17 23:01:58 | 14 sec | management ¦ System Error
66 | 2023-10-17 23:05:59 | 2023-10-17 23:28:29 | 22 min 30 sec | management ¦ Pointing / Roll / Bubut/Sambung Coil
67 | 2023-10-17 23:28:43 | 2023-10-17 23:30:59 | 2 min 16 sec | management ¦ Pointing / Roll / Bubut/Sambung Coil
68 | 2023-10-17 23:31:13 | 2023-10-18 00:00:02 | 28 min 49 sec | management ¦ Bersih-bersih Area
69 | 2023-10-18 00:00:02 | 2023-10-18 07:00:02 | 420 min 0 sec | off ¦ Off Production
70 | 2023-10-18 07:00:02 | 2023-10-18 07:18:25 | 18 min 23 sec | management ¦ Briefing | Briefing,Cek Mesin,Sambung Coil
71 | 2023-10-18 07:18:38 | 2023-10-18 07:21:09 | 2 min 31 sec | waste ¦ Trouble Polsihing/Two Roll ¦ Setting Ulang Polsihing/Two Roll (Trouble TS/SP)
72 | 2023-10-18 07:21:25 | 2023-10-18 07:28:54 | 7 min 29 sec | waste ¦ Trouble Polsihing/Two Roll ¦ Setting Ulang Polsihing/Two Roll (Trouble TS/SP)
73 | 2023-10-18 07:29:25 | 2023-10-18 07:29:39 | 14 sec | waste ¦ Trouble Polsihing/Two Roll ¦ Setting Ulang Polsihing/Two Roll (Trouble TS/SP)
74 | 2023-10-18 07:31:09 | 2023-10-18 07:31:25 | 16 sec | waste ¦ Trouble Polsihing/Two Roll ¦ Setting Ulang Polsihing/Two Roll (Trouble TS/SP)
75 | 2023-10-18 07:34:09 | 2023-10-18 07:46:26 | 12 min 17 sec | waste ¦ Trouble Polsihing/Two Roll ¦ Setting Ulang Polsihing/Two Roll (Trouble TS/SP)
76 | 2023-10-18 07:46:40 | 2023-10-18 08:08:40 | 22 min 0 sec | waste ¦ Trouble Polsihing/Two Roll ¦ Setting Ulang Polsihing/Two Roll (Trouble TS/SP)
77 | 2023-10-18 08:08:56 | 2023-10-18 08:24:11 | 15 min 15 sec | waste ¦ Trouble Polsihing/Two Roll ¦ Setting Ulang Polsihing/Two Roll (Trouble TS/SP)
78 | 2023-10-18 08:24:27 | 2023-10-18 08:36:57 | 12 min 30 sec | waste ¦ Trouble Polsihing/Two Roll ¦ Setting Ulang Polsihing/Two Roll (Trouble TS/SP)
79 | 2023-10-18 08:37:11 | 2023-10-18 08:58:27 | 21 min 16 sec | waste ¦ Trouble Polsihing/Two Roll ¦ Setting Ulang Polsihing/Two Roll (Trouble TS/SP)
80 | 2023-10-18 08:58:57 | 2023-10-18 09:04:12 | 5 min 15 sec | waste ¦ Trouble Polsihing/Two Roll ¦ Setting Ulang Polsihing/Two Roll (Trouble TS/SP)
81 | 2023-10-18 09:04:26 | 2023-10-18 09:07:13 | 2 min 47 sec | waste ¦ Trouble Dies ¦ Bongkar Pasang Dies
82 | 2023-10-18 09:07:27 | 2023-10-18 09:07:43 | 16 sec | management ¦ System Error
83 | 2023-10-18 09:09:11 | 2023-10-18 09:11:11 | 2 min 0 sec | management ¦ System Error
84 | 2023-10-18 09:11:27 | 2023-10-18 09:18:13 | 6 min 46 sec | waste ¦ Trouble Polsihing/Two Roll ¦ Setting Ulang Polsihing/Two Roll (Trouble TS/SP)
85 | 2023-10-18 09:21:13 | 2023-10-18 09:31:27 | 10 min 14 sec | waste ¦ Trouble Polsihing/Two Roll ¦ Setting Ulang Polsihing/Two Roll (Trouble TS/SP)
86 | 2023-10-18 09:31:57 | 2023-10-18 09:38:43 | 6 min 46 sec | waste ¦ Trouble Shot Blast ¦ Blade/Liner Rusak
87 | 2023-10-18 09:39:13 | 2023-10-18 10:11:29 | 32 min 16 sec | waste ¦ Trouble Shot Blast ¦ Blade/Liner Rusak
88 | 2023-10-18 10:11:43 | 2023-10-18 10:13:59 | 2 min 16 sec | management ¦ System Error
89 | 2023-10-18 10:14:13 | 2023-10-18 10:18:14 | 4 min 1 sec | waste ¦ Trouble Polsihing/Two Roll ¦ Setting Ulang Polsihing/Two Roll (Trouble TS/SP)
90 | 2023-10-18 10:18:28 | 2023-10-18 10:18:44 | 16 sec | management ¦ System Error
91 | 2023-10-18 10:19:28 | 2023-10-18 10:19:58 | 30 sec | management ¦ System Error
92 | 2023-10-18 10:20:14 | 2023-10-18 10:21:29 | 1 min 15 sec | management ¦ System Error
93 | 2023-10-18 10:22:13 | 2023-10-18 10:24:43 | 2 min 30 sec | management ¦ System Error
94 | 2023-10-18 10:24:59 | 2023-10-18 10:35:29 | 10 min 30 sec | waste ¦ Trouble Polsihing/Two Roll ¦ Setting Ulang Polsihing/Two Roll (Trouble TS/SP)
95 | 2023-10-18 10:35:43 | 2023-10-18 10:40:14 | 4 min 31 sec | waste ¦ Trouble Polsihing/Two Roll ¦ Setting Ulang Polsihing/Two Roll (Trouble TS/SP)
96 | 2023-10-18 10:40:28 | 2023-10-18 10:55:45 | 15 min 17 sec | waste ¦ Trouble Polsihing/Two Roll ¦ Setting Ulang Polsihing/Two Roll (Trouble TS/SP)
97 | 2023-10-18 10:55:59 | 2023-10-18 10:56:29 | 30 sec | management ¦ System Error
98 | 2023-10-18 10:56:59 | 2023-10-18 10:58:15 | 1 min 16 sec | management ¦ System Error
99 | 2023-10-18 11:01:44 | 2023-10-18 11:02:00 | 16 sec | management ¦ System Error
100 | 2023-10-18 11:03:00 | 2023-10-18 11:05:59 | 2 min 59 sec | management ¦ System Error
101 | 2023-10-18 11:06:45 | 2023-10-18 11:07:45 | 1 min 0 sec | management ¦ System Error
102 | 2023-10-18 11:07:59 | 2023-10-18 11:09:15 | 1 min 16 sec | management ¦ System Error
103 | 2023-10-18 11:09:29 | 2023-10-18 11:10:30 | 1 min 1 sec | management ¦ System Error
104 | 2023-10-18 11:11:30 | 2023-10-18 11:15:01 | 3 min 31 sec | management ¦ System Error
105 | 2023-10-18 11:17:15 | 2023-10-18 11:18:59 | 1 min 44 sec | management ¦ System Error
106 | 2023-10-18 11:19:45 | 2023-10-18 11:20:00 | 15 sec | management ¦ System Error
107 | 2023-10-18 11:20:32 | 2023-10-18 11:20:46 | 14 sec | management ¦ System Error
108 | 2023-10-18 11:27:31 | 2023-10-18 11:27:45 | 14 sec | management ¦ System Error
109 | 2023-10-18 11:28:31 | 2023-10-18 11:30:02 | 1 min 31 sec | management ¦ System Error
110 | 2023-10-18 11:30:02 | 2023-10-18 12:30:02 | 60 min 0 sec | off ¦ Istirahat
111 | 2023-10-18 12:30:02 | 2023-10-18 12:34:48 | 4 min 46 sec | management ¦ System Error
112 | 2023-10-18 12:39:32 | 2023-10-18 12:43:31 | 3 min 59 sec | management ¦ Setting Pergantian Coil/Material (Cutting Awal/akhir Coil)
113 | 2023-10-18 12:43:47 | 2023-10-18 13:01:02 | 17 min 15 sec | management ¦ Pointing / Roll / Bubut/Sambung Coil
114 | 2023-10-18 13:01:32 | 2023-10-18 13:02:33 | 1 min 1 sec | management ¦ System Error
115 | 2023-10-18 13:04:03 | 2023-10-18 13:04:33 | 30 sec | management ¦ System Error
116 | 2023-10-18 13:06:17 | 2023-10-18 13:06:33 | 16 sec | management ¦ System Error
117 | 2023-10-18 13:08:02 | 2023-10-18 13:08:18 | 16 sec | management ¦ System Error
118 | 2023-10-18 13:09:04 | 2023-10-18 13:09:18 | 14 sec | management ¦ System Error
119 | 2023-10-18 13:15:49 | 2023-10-18 13:16:03 | 14 sec | management ¦ System Error
120 | 2023-10-18 13:17:03 | 2023-10-18 13:17:18 | 15 sec | management ¦ System Error
121 | 2023-10-18 13:19:18 | 2023-10-18 13:19:34 | 16 sec | management ¦ System Error
122 | 2023-10-18 13:29:34 | 2023-10-18 13:29:52 | 18 sec | management ¦ System Error
123 | 2023-10-18 13:30:16 | 2023-10-18 13:50:19 | 20 min 3 sec | management ¦ Pointing / Roll / Bubut/Sambung Coil
124 | 2023-10-18 13:50:49 | 2023-10-18 13:51:34 | 45 sec | management ¦ System Error
125 | 2023-10-18 13:53:18 | 2023-10-18 13:53:34 | 16 sec | management ¦ System Error
126 | 2023-10-18 13:54:48 | 2023-10-18 13:55:04 | 16 sec | management ¦ System Error
127 | 2023-10-18 14:03:18 | 2023-10-18 14:03:34 | 16 sec | management ¦ System Error
128 | 2023-10-18 14:03:48 | 2023-10-18 14:04:04 | 16 sec | management ¦ System Error
129 | 2023-10-18 14:04:20 | 2023-10-18 14:04:34 | 14 sec | management ¦ System Error
130 | 2023-10-18 14:06:35 | 2023-10-18 14:06:49 | 14 sec | management ¦ System Error
131 | 2023-10-18 14:11:49 | 2023-10-18 14:11:49 | 0 sec | management ¦ System Error
132 | 2023-10-18 14:12:04 | 2023-10-18 14:12:20 | 16 sec | management ¦ System Error
133 | 2023-10-18 14:19:19 | 2023-10-18 14:32:35 | 13 min 16 sec | management ¦ Pointing / Roll / Bubut/Sambung Coil
134 | 2023-10-18 14:33:06 | 2023-10-18 14:34:04 | 58 sec | management ¦ System Error
135 | 2023-10-18 14:35:20 | 2023-10-18 14:35:34 | 14 sec | management ¦ System Error
136 | 2023-10-18 14:39:51 | 2023-10-18 14:40:05 | 14 sec | management ¦ System Error
137 | 2023-10-18 14:43:49 | 2023-10-18 14:44:06 | 17 sec | management ¦ System Error
138 | 2023-10-18 14:46:20 | 2023-10-18 14:46:36 | 16 sec | management ¦ System Error
139 | 2023-10-18 14:48:20 | 2023-10-18 14:48:34 | 14 sec | management ¦ System Error
140 | 2023-10-18 14:50:35 | 2023-10-18 14:50:51 | 16 sec | management ¦ System Error
141 | 2023-10-18 14:51:05 | 2023-10-18 14:51:21 | 16 sec | management ¦ System Error
142 | 2023-10-18 14:54:05 | 2023-10-18 14:54:19 | 14 sec | management ¦ System Error
143 | 2023-10-18 14:54:51 | 2023-10-18 14:55:06 | 15 sec | management ¦ System Error
144 | 2023-10-18 15:00:04 | 2023-10-18 15:00:21 | 17 sec | management ¦ System Error
145 | 2023-10-18 15:01:05 | 2023-10-18 15:22:21 | 21 min 16 sec | management ¦ Pointing / Roll / Bubut/Sambung Coil
146 | 2023-10-18 15:23:21 | 2023-10-18 15:23:51 | 30 sec | management ¦ System Error
147 | 2023-10-18 15:24:58 | 2023-10-18 15:25:21 | 23 sec | management ¦ System Error
148 | 2023-10-18 15:25:37 | 2023-10-18 15:26:19 | 42 sec | management ¦ System Error
149 | 2023-10-18 15:27:21 | 2023-10-18 15:27:52 | 31 sec | management ¦ System Error
150 | 2023-10-18 15:29:53 | 2023-10-18 15:30:51 | 58 sec | management ¦ System Error
151 | 2023-10-18 15:31:52 | 2023-10-18 15:32:09 | 17 sec | management ¦ System Error
152 | 2023-10-18 15:35:37 | 2023-10-18 15:35:51 | 14 sec | management ¦ System Error
153 | 2023-10-18 15:42:52 | 2023-10-18 15:43:06 | 14 sec | management ¦ System Error
154 | 2023-10-18 15:45:51 | 2023-10-18 15:46:07 | 16 sec | management ¦ System Error
155 | 2023-10-18 15:50:38 | 2023-10-18 15:50:52 | 14 sec | management ¦ System Error
156 | 2023-10-18 15:56:07 | 2023-10-18 16:00:02 | 3 min 55 sec | management ¦ Pointing / Roll / Bubut/Sambung Coil
157 | 2023-10-18 16:00:02 | 2023-10-18 16:37:08 | 37 min 6 sec | management ¦ Pointing / Roll / Bubut/Sambung Coil
158 | 2023-10-18 16:37:45 | 2023-10-18 16:38:07 | 22 sec | management ¦ System Error
159 | 2023-10-18 16:38:23 | 2023-10-18 16:38:37 | 14 sec | management ¦ System Error
160 | 2023-10-18 16:40:39 | 2023-10-18 16:40:53 | 14 sec | management ¦ System Error
161 | 2023-10-18 16:41:37 | 2023-10-18 16:41:53 | 16 sec | management ¦ System Error
162 | 2023-10-18 16:44:08 | 2023-10-18 16:45:08 | 1 min 0 sec | management ¦ System Error
163 | 2023-10-18 16:45:22 | 2023-10-18 16:45:38 | 16 sec | management ¦ System Error
164 | 2023-10-18 16:49:23 | 2023-10-18 16:49:39 | 16 sec | management ¦ System Error
165 | 2023-10-18 16:52:23 | 2023-10-18 16:52:37 | 14 sec | management ¦ System Error
166 | 2023-10-18 16:56:52 | 2023-10-18 16:57:08 | 16 sec | management ¦ System Error
167 | 2023-10-18 17:08:24 | 2023-10-18 17:08:38 | 14 sec | management ¦ System Error
168 | 2023-10-18 17:10:08 | 2023-10-18 17:10:53 | 45 sec | management ¦ System Error